## Sheet1
Gruppe | Material | Hersteller | Variante | URL | low | high | unit | Ball Indentation Hardness low | Ball Indentation Hardness high | Ball Indentation Hardness unit | Bed Temp low | Bed Temp high | Bed Temp unit | Bed Temperature low | Bed Temperature high | Bed Temperature unit | Bed Temperature C low | Bed Temperature C high | Bed Temperature C unit | Bed temperature C low | Bed temperature C high | Bed temperature C unit | Build Chamber Temperature low | Build Chamber Temperature high | Build Chamber Temperature unit | CTE linear low | CTE linear high | CTE linear unit | CTE linear Parallel to Flow low | CTE linear Parallel to Flow high | CTE linear Parallel to Flow unit | Charpy Impact Notched low | Charpy Impact Notched high | Charpy Impact Notched unit | Charpy Impact Unnotched low | Charpy Impact Unnotched high | Charpy Impact Unnotched unit | Compressive Modulus low | Compressive Modulus high | Compressive Modulus unit | Compressive Yield Strength low | Compressive Yield Strength high | Compressive Yield Strength unit | Crystallization Temperature low | Crystallization Temperature high | Crystallization Temperature unit | Decomposition Temperature low | Decomposition Temperature high | Decomposition Temperature unit | Deflection Temperature at 046 MPa 66 psi low | Deflection Temperature at 046 MPa 66 psi high | Deflection Temperature at 046 MPa 66 psi unit | Deflection Temperature at 1.8 MPa 264 psi low | Deflection Temperature at 1.8 MPa 264 psi high | Deflection Temperature at 1.8 MPa 264 psi unit | Density low | Density high | Density unit | Dielectric Constant low | Dielectric Constant high | Dielectric Constant unit | Dielectric Strength low | Dielectric Strength high | Dielectric Strength unit | Dissipation Factor low | Dissipation Factor high | Dissipation Factor unit | Dry Time low | Dry Time high | Dry Time unit | Drying Temperature low | Drying Temperature high | Drying Temperature unit | Elongation at Break low | Elongation at Break high | Elongation at Break unit | Elongation at Yield low | Elongation at Yield high | Elongation at Yield unit | Fan speed low | Fan speed high | Fan speed unit | Filament Diameter low | Filament Diameter high | Filament Diameter unit | Filament Net Weight low | Filament Net Weight high | Filament Net Weight unit | Flammability low | Flammability high | Flammability unit | Flammability UL94 low | Flammability UL94 high | Flammability UL94 unit | Flexural Modulus low | Flexural Modulus high | Flexural Modulus unit | Flexural Strain at Break low | Flexural Strain at Break high | Flexural Strain at Break unit | Flexural Strength low | Flexural Strength high | Flexural Strength unit | Glass Transition Temp Tg low | Glass Transition Temp Tg high | Glass Transition Temp Tg unit | Glow Wire Test low | Glow Wire Test high | Glow Wire Test unit | Hardness Rockwell R low | Hardness Rockwell R high | Hardness Rockwell R unit | Hardness Shore D low | Hardness Shore D high | Hardness Shore D unit | Heat stability low | Heat stability high | Heat stability unit | Heating Bed low | Heating Bed high | Heating Bed unit | Izod Impact Notched low | Izod Impact Notched high | Izod Impact Notched unit | Izod Impact Notched ISO low | Izod Impact Notched ISO high | Izod Impact Notched ISO unit | Izod Impact Unnotched low | Izod Impact Unnotched high | Izod Impact Unnotched unit | Izod Impact Unnotched ISO low | Izod Impact Unnotched ISO high | Izod Impact Unnotched ISO unit | Maximum Service Temperature Air low | Maximum Service Temperature Air high | Maximum Service Temperature Air unit | Melt Flow low | Melt Flow high | Melt Flow unit | Melt Temperature low | Melt Temperature high | Melt Temperature unit | Melting Point low | Melting Point high | Melting Point unit | Modulus of Elasticity low | Modulus of Elasticity high | Modulus of Elasticity unit | Moisture Absorption low | Moisture Absorption high | Moisture Absorption unit | Moisture Absorption at Equilibrium low | Moisture Absorption at Equilibrium high | Moisture Absorption at Equilibrium unit | Moisture Content low | Moisture Content high | Moisture Content unit | Nozzle Diameter low | Nozzle Diameter high | Nozzle Diameter unit | Nozzle Temperature low | Nozzle Temperature high | Nozzle Temperature unit | Nozzle diameter low | Nozzle diameter high | Nozzle diameter unit | Print Bed Temperature low | Print Bed Temperature high | Print Bed Temperature unit | Print Settings low | Print Settings high | Print Settings unit | Print Speed low | Print Speed high | Print Speed unit | Print Speed mms low | Print Speed mms high | Print Speed mms unit | Print Temperature Guideline low | Print Temperature Guideline high | Print Temperature Guideline unit | Print speed low | Print speed high | Print speed unit | Printing Bed Temperature low | Printing Bed Temperature high | Printing Bed Temperature unit | Printing Speed low | Printing Speed high | Printing Speed unit | Printing plate temperature low | Printing plate temperature high | Printing plate temperature unit | Printing speed mms low | Printing speed mms high | Printing speed mms unit | Processing Temperature low | Processing Temperature high | Processing Temperature unit | Rockwell Hardness low | Rockwell Hardness high | Rockwell Hardness unit | Shelf Life low | Shelf Life high | Shelf Life unit | Shrinkage low | Shrinkage high | Shrinkage unit | Specific Gravity low | Specific Gravity high | Specific Gravity unit | Storage Temperature low | Storage Temperature high | Storage Temperature unit | Surface Resistance low | Surface Resistance high | Surface Resistance unit | Tensile Modulus low | Tensile Modulus high | Tensile Modulus unit | Tensile Strength low | Tensile Strength high | Tensile Strength unit | Tensile Strength Ultimate low | Tensile Strength Ultimate high | Tensile Strength Ultimate unit | Tensile Strength Yield low | Tensile Strength Yield high | Tensile Strength Yield unit | Tensile Strength at Break low | Tensile Strength at Break high | Tensile Strength at Break unit | Thermal Conductivity low | Thermal Conductivity high | Thermal Conductivity unit | Thickness low | Thickness high | Thickness unit | Transmission Visible low | Transmission Visible high | Transmission Visible unit | Vicat Softening Point low | Vicat Softening Point high | Vicat Softening Point unit | Volatiles low | Volatiles high | Volatiles unit | Volume low | Volume high | Volume unit | Volume Resistivity low | Volume Resistivity high | Volume Resistivity unit | Water Absorption low | Water Absorption high | Water Absorption unit | Water content low | Water content high | Water content unit | pH low | pH high | pH unit
PLA | PLA | BASF | 3D Ultrafuse® PLA Fused Fillament | https://www.matweb.com/search/DataSheet.aspx?MatGUID=6584bb0f604d4ebca29bd537d3685547 | 1996 |  | Please read ourLicense Agreementregarding materials data and ourPrivacy Policy Questions or comments about MatWeb? Please contact us atinfo@matwebcom We appreciate your inputThe contents of this web site the MatWeb logo and MatWeb are Copyright by MatWeb LLC MatWeb is intended for personal noncommercial use The contents results and technical data from this site may not be reproduced either electronically photographically or substantively without permission from MatWeb LLC | [24 empty] | 0.17 |  | J/cm² | 0.43 |  | J/cm² | [12 empty] | 65 |  | °C | 55 |  | °C | 1.248 |  | g/cc | [15 empty] | 1.2 |  | % | [18 empty] | 1.708 |  | GPa | 1.9 |  | % | 54.9 |  | MPa | 61 |  | °C | [18 empty] | 1.6 |  | kJ/m² |  |  |  | 4.7 |  | kJ/m² |  |  |  | 26.4576 |  | g/ min@Load kgTemperature °C |  |  |  | 151 |  | °C | 2.131 |  | GPa | [9 empty] | 0.4 |  |  | 210 | 230 | °C | [18 empty] | 40 |  | mm/s | [12 empty] | 50 | 70 | °C |  |  |  | 12 |  | Month | [6 empty] | 15 | 25 | °C | [6 empty] | 21.2 |  | MPa
PLA | PLA | Runtime | Error | https://www.matweb.com/search/DataSheet.aspx?MatGUID=3d9564ebe0764618b8ed09d5aa266c6c
PLA | PLA | Clariant | Polylactic Acid White 3D Printer Filament | https://www.matweb.com/search/DataSheet.aspx?MatGUID=5881d003e65f4e158f237b710d69e6c6 | 1996 |  | Please read ourLicense Agreementregarding materials data and ourPrivacy Policy Questions or comments about MatWeb? Please contact us atinfo@matwebcom We appreciate your inputThe contents of this web site the MatWeb logo and MatWeb are Copyright by MatWeb LLC MatWeb is intended for personal noncommercial use The contents results and technical data from this site may not be reproduced either electronically photographically or substantively without permission from MatWeb LLC | [6 empty] | 70 |  | ideally heated up to °C | [36 empty] | 69 |  | °C | [48 empty] | 65 |  | °C | [9 empty] | 3 | 80 | Heat deflection temperature of the D printed part(s) may be increased by annealing at °C | [24 empty] | 175 |  | °C | [27 empty] | 30 |  | mm/s | [21 empty] | 190 | 220 | °C
PLA | PLA | Clariant | Polylactic Acid Black 3D Printer Filament | https://www.matweb.com/search/DataSheet.aspx?MatGUID=27535e62ab8140749a0ee5b542c6dd3e | 1996 |  | Please read ourLicense Agreementregarding materials data and ourPrivacy Policy Questions or comments about MatWeb? Please contact us atinfo@matwebcom We appreciate your inputThe contents of this web site the MatWeb logo and MatWeb are Copyright by MatWeb LLC MatWeb is intended for personal noncommercial use The contents results and technical data from this site may not be reproduced either electronically photographically or substantively without permission from MatWeb LLC | [6 empty] | 70 |  | ideally heated up to °C | [87 empty] | 64 |  | °C | [9 empty] | 3 | 80 | Heat deflection temperature of the D printed part(s) may be increased by annealing at °C | [24 empty] | 177 |  | °C | [27 empty] | 30 |  | mm/s | [21 empty] | 190 | 220 | °C
PLA | PLA | Clariant | Polylactic Acid Red 3D Printer Filament | https://www.matweb.com/search/DataSheet.aspx?MatGUID=c64b1fe2ee944c4caadc537b43fc8e3f | 1996 |  | Please read ourLicense Agreementregarding materials data and ourPrivacy Policy Questions or comments about MatWeb? Please contact us atinfo@matwebcom We appreciate your inputThe contents of this web site the MatWeb logo and MatWeb are Copyright by MatWeb LLC MatWeb is intended for personal noncommercial use The contents results and technical data from this site may not be reproduced either electronically photographically or substantively without permission from MatWeb LLC | [6 empty] | 70 |  | ideally heated up to °C | [87 empty] | 69 |  | °C | [9 empty] | 3 | 80 | Heat deflection temperature of the D printed part(s) may be increased by annealing at °C | [24 empty] | 177 |  | °C | [27 empty] | 30 |  | mm/s | [21 empty] | 190 | 220 | °C
PLA | PLA | Clariant | Polylactic Acid Natural Color 3D Printer Filament | https://www.matweb.com/search/DataSheet.aspx?MatGUID=95467237f3564504a074043882235697 | 1996 |  | Please read ourLicense Agreementregarding materials data and ourPrivacy Policy Questions or comments about MatWeb? Please contact us atinfo@matwebcom We appreciate your inputThe contents of this web site the MatWeb logo and MatWeb are Copyright by MatWeb LLC MatWeb is intended for personal noncommercial use The contents results and technical data from this site may not be reproduced either electronically photographically or substantively without permission from MatWeb LLC | [6 empty] | 70 |  | ideally heated up to °C | [15 empty] | 0.303 |  | J/cm² | [15 empty] | 80 |  | °C |  |  |  | 1.255 |  | g/cc | [15 empty] | 5 |  | % | [18 empty] | 2.73 |  | GPa |  |  |  | 65 |  | MPa | 61 | 62 | °C | [9 empty] | 3 | 80 | Heat deflection temperature of the D printed part(s) may be increased by annealing at °C | [18 empty] | 7 |  | g/ min@Load kgTemperature °C |  |  |  | 177 |  | °C | 3.37 |  | GPa | [24 empty] | 30 |  | mm/s | [21 empty] | 190 | 220 | °C | [27 empty] | 73 |  | MPa | [18 empty] | 4.95 | 3 | cm | [9 empty] | 5.7
PLA | PLA | Mitsubishi | PLA 3D Printing Filament | https://www.matweb.com/search/DataSheet.aspx?MatGUID=b6ecfac6323349b1a0ae52b1111534da | 1996 |  | Please read ourLicense Agreementregarding materials data and ourPrivacy Policy Questions or comments about MatWeb? Please contact us atinfo@matwebcom We appreciate your inputThe contents of this web site the MatWeb logo and MatWeb are Copyright by MatWeb LLC MatWeb is intended for personal noncommercial use The contents results and technical data from this site may not be reproduced either electronically photographically or substantively without permission from MatWeb LLC |  |  |  | 60 | [20 empty] | 0.34 |  | J/cm² | [39 empty] | 2.3 |  | % | 2.3 |  | % |  |  |  | 1750 |  | µm | [18 empty] | 57 |  | °C | [30 empty] | 9.5 |  | g/ min@Load kgTemperature °C |  |  |  | 80 | 150 | °C |  |  |  | 1968 |  | ppm | [45 empty] | 195 | 215 | °C | [9 empty] | 1.24 |  | g/cc | 15 | 25 | °C |  |  |  | 3.027 |  | GPa | [6 empty] | 66 |  | MPa | [12 empty] | 60 |  | °C
PLA | PLA | Mitsubishi | PLA GLITTER 3D Printing Filament | https://www.matweb.com/search/DataSheet.aspx?MatGUID=062b07d455f64df08e0c671f184ba536 | 1996 |  | Please read ourLicense Agreementregarding materials data and ourPrivacy Policy Questions or comments about MatWeb? Please contact us atinfo@matwebcom We appreciate your inputThe contents of this web site the MatWeb logo and MatWeb are Copyright by MatWeb LLC MatWeb is intended for personal noncommercial use The contents results and technical data from this site may not be reproduced either electronically photographically or substantively without permission from MatWeb LLC |  |  |  | 60 | [20 empty] | 0.5 |  | J/cm² | [39 empty] | 5 |  | % | 20 |  | % |  |  |  | 1750 |  | µm | [18 empty] | 57 |  | °C | [30 empty] | 9.56 |  | g/ min@Load kgTemperature °C |  |  |  | 80 | 150 | °C |  |  |  | 1968 |  | ppm | [45 empty] | 195 | 215 | °C | [9 empty] | 1.24 |  | g/cc | 15 | 25 | °C |  |  |  | 3.12 |  | GPa | [6 empty] | 70 |  | MPa | [12 empty] | 60 |  | °C
PLA | PLA | Mitsubishi | PLA MATT 3D Printing Filament | https://www.matweb.com/search/DataSheet.aspx?MatGUID=a51bbed79b82409abe5174b1171c8949 | 1996 |  | Please read ourLicense Agreementregarding materials data and ourPrivacy Policy Questions or comments about MatWeb? Please contact us atinfo@matwebcom We appreciate your inputThe contents of this web site the MatWeb logo and MatWeb are Copyright by MatWeb LLC MatWeb is intended for personal noncommercial use The contents results and technical data from this site may not be reproduced either electronically photographically or substantively without permission from MatWeb LLC |  |  |  | 60 | [65 empty] | 1.8 |  | % |  |  |  | 1750 |  | µm | [51 empty] | 17 |  | g/ min@Load kgTemperature °C | [57 empty] | 195 | 215 | °C | [9 empty] | 1.4 |  | g/cc | 15 | 25 | °C |  |  |  | 5.74 |  | GPa | [6 empty] | 46.6 |  | MPa
PLA | PLA | Mitsubishi | PLA SATIN 3D Printing Filament | https://www.matweb.com/search/DataSheet.aspx?MatGUID=716d0bc32c124f028db389db4b4f1b5d | 1996 |  | Please read ourLicense Agreementregarding materials data and ourPrivacy Policy Questions or comments about MatWeb? Please contact us atinfo@matwebcom We appreciate your inputThe contents of this web site the MatWeb logo and MatWeb are Copyright by MatWeb LLC MatWeb is intended for personal noncommercial use The contents results and technical data from this site may not be reproduced either electronically photographically or substantively without permission from MatWeb LLC |  |  |  | 50 | 60 | ±°C | [18 empty] | 0.26 |  | J/cm² | [39 empty] | 3.6 |  | % | 3.2 |  | % |  |  |  | 1750 |  | µm | [51 empty] | 8.2 |  | g/ min@Load kgTemperature °C | [57 empty] | 195 | 215 | °C | [9 empty] | 1.24 |  | g/cc | 15 | 25 | °C |  |  |  | 3.2 |  | GPa | [6 empty] | 71 |  | MPa | 71 |  | MPa | [9 empty] | 58.2 |  | °C
PLA | PLA | Ultimaker | PLA Filament | https://www.matweb.com/search/DataSheet.aspx?MatGUID=bdaf87c3a6ea43a3bf57c6381192c07f | 1996 |  | Please read ourLicense Agreementregarding materials data and ourPrivacy Policy Questions or comments about MatWeb? Please contact us atinfo@matwebcom We appreciate your inputThe contents of this web site the MatWeb logo and MatWeb are Copyright by MatWeb LLC MatWeb is intended for personal noncommercial use The contents results and technical data from this site may not be reproduced either electronically photographically or substantively without permission from MatWeb LLC | [48 empty] | 1.24 |  | g/cc | 2.7 |  | @Frequency e Hz |  |  |  | 0.008 |  | @Frequency e Hz | [6 empty] | 5.2 |  | % | 3.3 |  | % |  |  |  | 2750 | 2950 | µm | [9 empty] | 3.15 |  | GPa |  |  |  | 103 |  | MPa | 60 |  | °C | [6 empty] | 83 | [11 empty] | 5.1 |  | kJ/m² | [9 empty] | 6.09 |  | g/ min@Load kgTemperature °C |  |  |  | 145 | 160 | °C | [72 empty] | 2.3465 |  | GPa | [6 empty] | 49.5 |  | MPa | 45.6 |  | MPa
PLA | PLA | Zortrax | Z-PLA Filament | https://www.matweb.com/search/DataSheet.aspx?MatGUID=a578772dd2b94ec28871f4f9b868ef21 | 1996 |  | Please read ourLicense Agreementregarding materials data and ourPrivacy Policy Questions or comments about MatWeb? Please contact us atinfo@matwebcom We appreciate your inputThe contents of this web site the MatWeb logo and MatWeb are Copyright by MatWeb LLC MatWeb is intended for personal noncommercial use The contents results and technical data from this site may not be reproduced either electronically photographically or substantively without permission from MatWeb LLC | [48 empty] | 1.292 |  | g/cc | [15 empty] | 4.32 |  | % | 3.8 |  | % | [15 empty] | 1.47 |  | GPa |  |  |  | 56.8 |  | MPa | 57.06 |  | °C | [6 empty] | 79.8 | [11 empty] | 3.14 |  | kJ/m² | [9 empty] | 14.48 |  | g/ min@Load kgTemperature °C | [81 empty] | 47.95 |  | MPa | [6 empty] | 46.53 |  | MPa
PLA | PLA | Mitsubishi | RPLA 3D Printing Filament | https://www.matweb.com/search/DataSheet.aspx?MatGUID=8505955c817e4363ae6da9cb8a6754a9 | 1996 |  | Please read ourLicense Agreementregarding materials data and ourPrivacy Policy Questions or comments about MatWeb? Please contact us atinfo@matwebcom We appreciate your inputThe contents of this web site the MatWeb logo and MatWeb are Copyright by MatWeb LLC MatWeb is intended for personal noncommercial use The contents results and technical data from this site may not be reproduced either electronically photographically or substantively without permission from MatWeb LLC |  |  |  | 60 | [20 empty] | 0.22 |  | J/cm² | [39 empty] | 4 |  | % | [6 empty] | 1750 |  | µm | [51 empty] | 11 |  | g/ min@Load kgTemperature °C | [57 empty] | 190 | 210 | °C | [9 empty] | 1.24 |  | g/cc | 15 | 25 | °C |  |  |  | 3.251 |  | GPa | [6 empty] | 63 |  | MPa | 54 |  | MPa
PLA | PLA | Mitsubishi | WOOD PLA, Filament | https://www.matweb.com/search/DataSheet.aspx?MatGUID=572c445c436c410b9788b8a9323f94a3 | 1996 |  | Please read ourLicense Agreementregarding materials data and ourPrivacy Policy Questions or comments about MatWeb? Please contact us atinfo@matwebcom We appreciate your inputThe contents of this web site the MatWeb logo and MatWeb are Copyright by MatWeb LLC MatWeb is intended for personal noncommercial use The contents results and technical data from this site may not be reproduced either electronically photographically or substantively without permission from MatWeb LLC |  |  |  | 60 | [20 empty] | 0.4 |  | J/cm² | [39 empty] | 2 |  | % | 2 |  | % |  |  |  | 1750 |  | µm | [51 empty] | 3.5 |  | g/ min@Load kgTemperature °C |  |  |  | 135 | 155 | °C | [51 empty] | 190 | 210 | °C | [9 empty] | 1.28 |  | g/cc | 15 | 25 | °C |  |  |  | 3.2 |  | GPa | [6 empty] | 36.9 |  | MPa | 36.8 |  | MPa | [9 empty] | 45 |  | °C
PLA | PLA-modified | BigRep | PLX PLA-derived Filament | https://www.matweb.com/search/DataSheet.aspx?MatGUID=67db14d857cc44bb965db099a5cab61f | 1996 |  | Please read ourLicense Agreementregarding materials data and ourPrivacy Policy Questions or comments about MatWeb? Please contact us atinfo@matwebcom We appreciate your inputThe contents of this web site the MatWeb logo and MatWeb are Copyright by MatWeb LLC MatWeb is intended for personal noncommercial use The contents results and technical data from this site may not be reproduced either electronically photographically or substantively without permission from MatWeb LLC | [48 empty] | 1.25 |  | g/cc | [24 empty] | 2850 |  | µm | 2.5 | 4.5 | and kg | [6 empty] | 2.8 |  | GPa | [15 empty] | 70 | [47 empty] | 210 | 220 | °C |  |  |  | 60 |  | °C | [18 empty] | 40 |  | mm/s | [30 empty] | 48 |  | MPa | [6 empty] | 3000 |  | MPa
PLA | PLA-modified | Essentium | High Performance PLA Additive Manufacturing Filament | https://www.matweb.com/search/DataSheet.aspx?MatGUID=5b53367903544691a6b8a58c657a1e9b | 1996 |  | Please read ourLicense Agreementregarding materials data and ourPrivacy Policy Questions or comments about MatWeb? Please contact us atinfo@matwebcom We appreciate your inputThe contents of this web site the MatWeb logo and MatWeb are Copyright by MatWeb LLC MatWeb is intended for personal noncommercial use The contents results and technical data from this site may not be reproduced either electronically photographically or substantively without permission from MatWeb LLC | [9 empty] | 23 | 60 | [37 empty] | 1.24 |  | g/cc | [36 empty] | 2.307 |  | GPa |  |  |  | 64 |  | MPa | 55 | 60 | °C | [15 empty] | 0.31 |  | J/cm | [9 empty] | 70 |  | °C | 7 |  | g/ min@Load kgTemperature °C |  |  |  | 165 | 180 | °C | [15 empty] | 235 |  | °C | [6 empty] | 100 |  | Infill: %; mm/s layer height: mm extrusion multiplier: nozzle diameter: mm |  |  |  | 30 | 70 | [19 empty] | 190 | 240 | °C | [18 empty] | 2.824 |  | GPa | 43 |  | MPa
PLA | PLA-modified | Essentium | High Performance PLA- Annealed Additive Manufacturing Filament | https://www.matweb.com/search/DataSheet.aspx?MatGUID=16248ac443e5483ab348687b0244ecb4 | 1996 |  | Please read ourLicense Agreementregarding materials data and ourPrivacy Policy Questions or comments about MatWeb? Please contact us atinfo@matwebcom We appreciate your inputThe contents of this web site the MatWeb logo and MatWeb are Copyright by MatWeb LLC MatWeb is intended for personal noncommercial use The contents results and technical data from this site may not be reproduced either electronically photographically or substantively without permission from MatWeb LLC | [9 empty] | 23 | 60 | [37 empty] | 1.24 |  | g/cc | [36 empty] | 2.874 |  | GPa |  |  |  | 72 |  | MPa | 55 | 60 | °C | [15 empty] | 0.6 |  | J/cm | [9 empty] | 100 |  | °C | 7 |  | g/ min@Load kgTemperature °C |  |  |  | 165 | 180 | °C | [15 empty] | 235 |  | °C | [6 empty] | 100 |  | Infill: %; mm/s layer height: mm extrusion multiplier: nozzle diameter: mm |  |  |  | 30 | 70 | [19 empty] | 190 | 240 | °C | [18 empty] | 3.207 |  | GPa | 43 |  | MPa
PLA | PLA-modified | Mitsubishi | PLA-X ³ 3D Printing Filament | https://www.matweb.com/search/DataSheet.aspx?MatGUID=66937bc9989745698a91dfd24ec9de1e | 1996 |  | Please read ourLicense Agreementregarding materials data and ourPrivacy Policy Questions or comments about MatWeb? Please contact us atinfo@matwebcom We appreciate your inputThe contents of this web site the MatWeb logo and MatWeb are Copyright by MatWeb LLC MatWeb is intended for personal noncommercial use The contents results and technical data from this site may not be reproduced either electronically photographically or substantively without permission from MatWeb LLC |  |  |  | 50 | 60 | ±°C | [18 empty] | 2.3 |  | J/cm² | [15 empty] | 95 |  | °C | [21 empty] | 47 |  | % | [6 empty] | 1750 |  | µm | [51 empty] | 6 |  | g/ min@Load kgTemperature °C |  |  |  | 190 | 220 | °C | [51 empty] | 220 | 240 | °C | [9 empty] | 1.27 |  | g/cc | 15 | 25 | °C |  |  |  | 4 |  | GPa | [6 empty] | 40 |  | MPa
PLA | PLA-modified | Ultimaker | Tough PLA Filament | https://www.matweb.com/search/DataSheet.aspx?MatGUID=55aec4d283124b24bb8a0ef482a612dd | 1996 |  | Please read ourLicense Agreementregarding materials data and ourPrivacy Policy Questions or comments about MatWeb? Please contact us atinfo@matwebcom We appreciate your inputThe contents of this web site the MatWeb logo and MatWeb are Copyright by MatWeb LLC MatWeb is intended for personal noncommercial use The contents results and technical data from this site may not be reproduced either electronically photographically or substantively without permission from MatWeb LLC | [48 empty] | 1.22 |  | g/cc | 2.62 |  | @Frequency e Hz |  |  |  | 0.014 |  | @Frequency e Hz | [6 empty] | 3.1 |  | % | 3.1 |  | % |  |  |  | 2750 | 2950 | µm | [9 empty] | 2.49 |  | GPa |  |  |  | 78 |  | MPa | 62 |  | °C | [6 empty] | 79 | [11 empty] | 9 |  | kJ/m² | [9 empty] | 6 |  | g/ min@Load kgTemperature °C |  |  |  | 151 |  | °C | [72 empty] | 1.82 |  | GPa | [6 empty] | 37 |  | MPa | 37 |  | MPa | [9 empty] | 63 |  | °C
PLA | PLA-modified | Zortrax | Z-PLA Pro Filament | https://www.matweb.com/search/DataSheet.aspx?MatGUID=6ad0ce47d48e4dde928245a427543f7e | 1996 |  | Please read ourLicense Agreementregarding materials data and ourPrivacy Policy Questions or comments about MatWeb? Please contact us atinfo@matwebcom We appreciate your inputThe contents of this web site the MatWeb logo and MatWeb are Copyright by MatWeb LLC MatWeb is intended for personal noncommercial use The contents results and technical data from this site may not be reproduced either electronically photographically or substantively without permission from MatWeb LLC | [48 empty] | 1.426 |  | g/cc | [15 empty] | 4.05 |  | % | 2.55 |  | % | [15 empty] | 1.83 |  | GPa |  |  |  | 58.6 |  | MPa | 48.82 |  | °C | [6 empty] | 77.6 | [11 empty] | 2.58 |  | kJ/m² | [9 empty] | 92.75 |  | g/ min@Load kgTemperature °C | [81 empty] | 28.78 |  | MPa | [6 empty] | 27.1 |  | MPa
PLA | PLA-modified | Mitsubishi | TOUGH PLA 3D Printing Filament | https://www.matweb.com/search/DataSheet.aspx?MatGUID=32bc2492baf14b5b902334e7e316156c | 1996 |  | Please read ourLicense Agreementregarding materials data and ourPrivacy Policy Questions or comments about MatWeb? Please contact us atinfo@matwebcom We appreciate your inputThe contents of this web site the MatWeb logo and MatWeb are Copyright by MatWeb LLC MatWeb is intended for personal noncommercial use The contents results and technical data from this site may not be reproduced either electronically photographically or substantively without permission from MatWeb LLC |  |  |  | 60 | [20 empty] | 2.98 |  | J/cm² | [39 empty] | 27 |  | % | 2 |  | % |  |  |  | 1750 |  | µm | [51 empty] | 8.75 |  | g/ min@Load kgTemperature °C | [57 empty] | 200 | 220 | °C | [9 empty] | 1.21 |  | g/cc | 15 | 25 | °C |  |  |  | 2.75 |  | GPa | [6 empty] | 46 |  | MPa | 19 |  | MPa | [9 empty] | 57 |  | °C
PLA | PLA-modified | BASF | 3D Ultrafuse® PLA PRO1 Fused Fillament | https://www.matweb.com/search/DataSheet.aspx?MatGUID=bd7876fb304e47c8ae6e6e8e3be21a22 | 1996 |  | Please read ourLicense Agreementregarding materials data and ourPrivacy Policy Questions or comments about MatWeb? Please contact us atinfo@matwebcom We appreciate your inputThe contents of this web site the MatWeb logo and MatWeb are Copyright by MatWeb LLC MatWeb is intended for personal noncommercial use The contents results and technical data from this site may not be reproduced either electronically photographically or substantively without permission from MatWeb LLC | [27 empty] | 1.88 |  | J/cm² | [18 empty] | 1.25 |  | g/cc | [15 empty] | 0.9 |  | % | [18 empty] | 2.34 |  | GPa | 4.3 |  | % | 92.4 |  | MPa | 63 |  | °C | [30 empty] | 22.75 |  | g/ min@Load kgTemperature °C |  |  |  | 170 | 180 | °C | 2.93 |  | GPa | [9 empty] | 0.4 |  |  | 200 | 220 | °C | [18 empty] | 40 |  | mm/s | [12 empty] | 50 | 70 | °C |  |  |  | 12 |  | Month | [6 empty] | 15 | 25 | °C | [6 empty] | 21.8 |  | MPa
PET | PET | BASF | 3D Ultrafuse® PET Fused Fillament | https://www.matweb.com/search/DataSheet.aspx?MatGUID=d9e05073e57240df8b3af9f49388e5ae | 1996 |  | Please read ourLicense Agreementregarding materials data and ourPrivacy Policy Questions or comments about MatWeb? Please contact us atinfo@matwebcom We appreciate your inputThe contents of this web site the MatWeb logo and MatWeb are Copyright by MatWeb LLC MatWeb is intended for personal noncommercial use The contents results and technical data from this site may not be reproduced either electronically photographically or substantively without permission from MatWeb LLC | [24 empty] | 0.12 |  | J/cm² | 0.46 |  | J/cm² | [12 empty] | 63 |  | °C | 61 |  | °C | 1.329 |  | g/cc | [9 empty] | 4 | 16 | hour | 60 |  | °C | 1.1 |  | % | [18 empty] | 1.826 |  | GPa | 3 |  | % | 54.4 |  | MPa | 71 |  | °C | [18 empty] | 1.8 |  | kJ/m² |  |  |  | 4.1 |  | kJ/m² |  |  |  | 21.6627 |  | g/ min@Load kgTemperature °C | [6 empty] | 1.665 |  | GPa | [9 empty] | 0.4 |  |  | 210 | 230 | °C | [18 empty] | 40 |  | mm/s | [12 empty] | 60 | 80 | °C |  |  |  | 12 |  | Month | [6 empty] | 15 | 25 | °C | [6 empty] | 17.2 |  | MPa
PET | PET | Envalior | Arnite® ID 3040 PET, 3D Printing Grade | https://www.matweb.com/search/DataSheet.aspx?MatGUID=9c8b07f99a524dd6a5829a1e5169347f | 1996 |  | Please read ourLicense Agreementregarding materials data and ourPrivacy Policy Questions or comments about MatWeb? Please contact us atinfo@matwebcom We appreciate your inputThe contents of this web site the MatWeb logo and MatWeb are Copyright by MatWeb LLC MatWeb is intended for personal noncommercial use The contents results and technical data from this site may not be reproduced either electronically photographically or substantively without permission from MatWeb LLC | [24 empty] | 0.15 |  | J/cm²@Temperature °C | 15.1 |  | J/cm²@Temperature °C | [12 empty] | 71 |  | °C | 65 |  | °C | [18 empty] | 24 |  | % | 4 |  | % | [15 empty] | 2.45 |  | GPa |  |  |  | 80 |  | MPa | [39 empty] | 255 |  | °C | [72 empty] | 2 |  | GPa |  |  |  | 47 |  | MPa | 56.4 |  | MPa | 26.5 |  | MPa | [18 empty] | 1 | 15 | eohmcm
PET | PET | BASF | 3D Ultrafuse® Recycled Polyethylene Terephthalate Fused Fillament | https://www.matweb.com/search/DataSheet.aspx?MatGUID=adc49b56f10f4553a33a7e9a6009cc48 | 1996 |  | Please read ourLicense Agreementregarding materials data and ourPrivacy Policy Questions or comments about MatWeb? Please contact us atinfo@matwebcom We appreciate your inputThe contents of this web site the MatWeb logo and MatWeb are Copyright by MatWeb LLC MatWeb is intended for personal noncommercial use The contents results and technical data from this site may not be reproduced either electronically photographically or substantively without permission from MatWeb LLC | [24 empty] | 0.1 |  | J/cm² | 0.33 |  | J/cm² | [12 empty] | 71 |  | °C | 65 |  | °C | 1.273 |  | g/cc | [9 empty] | 4 | 16 | hour | 60 |  | °C | 1.2 |  | % | [18 empty] | 0.829 |  | GPa | 3 |  | % | 30.2 |  | MPa | 83 |  | °C | [18 empty] | 1.5 |  | kJ/m² |  |  |  | 4.4 |  | kJ/m² |  |  |  | 19.2223 |  | g/ min@Load kgTemperature °C | [6 empty] | 1.334 |  | GPa | [9 empty] | 0.4 |  |  | 225 | 245 | °C | [18 empty] | 30 |  | mm/s | [12 empty] | 65 | 85 | °C |  |  |  | 12 |  | Month | [6 empty] | 15 | 25 | °C | [6 empty] | 14.7 |  | MPa
PET_CF | PET-CF15 | BASF | 3D Ultrafuse® PET CF15 Fused Fillament, 15% Carbon Fiber Reinforced | https://www.matweb.com/search/DataSheet.aspx?MatGUID=d838211ae36248e6aa6441c1155b16cd | 1996 |  | Please read ourLicense Agreementregarding materials data and ourPrivacy Policy Questions or comments about MatWeb? Please contact us atinfo@matwebcom We appreciate your inputThe contents of this web site the MatWeb logo and MatWeb are Copyright by MatWeb LLC MatWeb is intended for personal noncommercial use The contents results and technical data from this site may not be reproduced either electronically photographically or substantively without permission from MatWeb LLC | [24 empty] | 0.05 |  | J/cm² | 0.13 |  | J/cm² | [6 empty] | 204 |  | °C |  |  |  | 108 |  | °C | 80 |  | °C | 1.366 |  | g/cc | [9 empty] | 4 | 16 | hour | 65 |  | °C | 0.5 |  | % | [18 empty] | 2.253 |  | GPa | 0.9 |  | % | 19.7 |  | MPa | 79 |  | °C | [18 empty] | 2 |  | kJ/m² |  |  |  | 2.4 |  | kJ/m² |  |  |  | 34.15 |  | g/ min@Load kgTemperature °C |  |  |  | 245 |  | °C | 2.822 |  | GPa | [9 empty] | 0.6 |  |  | 250 | 270 | °C | [18 empty] | 30 |  | mm/s | [12 empty] | 65 | 85 | °C |  |  |  | 12 |  | Month | [6 empty] | 15 | 25 | °C | [6 empty] | 12.5 |  | MPa
PC | PC | Clariant | Natural Polycarbonate 3D Printer Filament | https://www.matweb.com/search/DataSheet.aspx?MatGUID=1e1bed401cf746648e5a0c8c9130caea | 1996 |  | Please read ourLicense Agreementregarding materials data and ourPrivacy Policy Questions or comments about MatWeb? Please contact us atinfo@matwebcom We appreciate your inputThe contents of this web site the MatWeb logo and MatWeb are Copyright by MatWeb LLC MatWeb is intended for personal noncommercial use The contents results and technical data from this site may not be reproduced either electronically photographically or substantively without permission from MatWeb LLC | [24 empty] | 5.6 |  | J/cm² | [15 empty] | 138 |  | °C | 123 |  | °C | 1.193 |  | g/cc | [15 empty] | 58 |  | % | [18 empty] | 2.3 |  | GPa |  |  |  | 90 |  | MPa | 142 | 145 | °C | [18 empty] | 55 |  | kJ/m² | [57 empty] | 110 | 130 | °C Ideal | 20 |  | mm/s | [6 empty] | 260 | 300 | °C | [27 empty] | 64 |  | MPa
PC | PC | Clariant | White Polycarbonate 3D Printer Filament | https://www.matweb.com/search/DataSheet.aspx?MatGUID=0fd497539a7b4134aa01dbf8a801210d | 1996 |  | Please read ourLicense Agreementregarding materials data and ourPrivacy Policy Questions or comments about MatWeb? Please contact us atinfo@matwebcom We appreciate your inputThe contents of this web site the MatWeb logo and MatWeb are Copyright by MatWeb LLC MatWeb is intended for personal noncommercial use The contents results and technical data from this site may not be reproduced either electronically photographically or substantively without permission from MatWeb LLC | [24 empty] | 1.1 |  | J/cm² | [15 empty] | 133 |  | °C | 121 |  | °C | 1.145 |  | g/cc | [15 empty] | 105 |  | % | [18 empty] | 2.47 |  | GPa |  |  |  | 101 |  | MPa | 142 | 144 | °C | [18 empty] | 11 |  | kJ/m² | [57 empty] | 110 | 130 | °C Ideal | 20 |  | mm/s | [6 empty] | 260 | 300 | °C | [27 empty] | 65 |  | MPa
PC | PC | Clariant | Blue Polycarbonate 3D Printer Filament | https://www.matweb.com/search/DataSheet.aspx?MatGUID=98bdbf30686143d0a791b70960570efa | 1996 |  | Please read ourLicense Agreementregarding materials data and ourPrivacy Policy Questions or comments about MatWeb? Please contact us atinfo@matwebcom We appreciate your inputThe contents of this web site the MatWeb logo and MatWeb are Copyright by MatWeb LLC MatWeb is intended for personal noncommercial use The contents results and technical data from this site may not be reproduced either electronically photographically or substantively without permission from MatWeb LLC | [24 empty] | 1.1 |  | J/cm² | [15 empty] | 138 |  | °C | 123 |  | °C | 1.193 |  | g/cc | [15 empty] | 65 |  | % | [18 empty] | 1.87 |  | GPa |  |  |  | 56 |  | MPa | 142 | 144 | °C | [18 empty] | 64 |  | kJ/m² | [57 empty] | 110 | 130 | °C Ideal | 20 |  | mm/s | [6 empty] | 260 | 300 | °C | [27 empty] | 62 |  | MPa
PC | PC | Clariant | Black Polycarbonate 3D Printer Filament | https://www.matweb.com/search/DataSheet.aspx?MatGUID=398cdc3da2de4d30a6713a190ba8ebe7 | 1996 |  | Please read ourLicense Agreementregarding materials data and ourPrivacy Policy Questions or comments about MatWeb? Please contact us atinfo@matwebcom We appreciate your inputThe contents of this web site the MatWeb logo and MatWeb are Copyright by MatWeb LLC MatWeb is intended for personal noncommercial use The contents results and technical data from this site may not be reproduced either electronically photographically or substantively without permission from MatWeb LLC | [24 empty] | 1.2 |  | J/cm² | [15 empty] | 147 |  | °C | 122 |  | °C | 1.193 |  | g/cc | [15 empty] | 69 |  | % | 5 |  | % | [15 empty] | 2.03 |  | GPa |  |  |  | 60 |  | MPa | 142 | 145 | °C | [18 empty] | 10 |  | kJ/m² | [57 empty] | 110 | 130 | °C Ideal | 20 |  | mm/s | [6 empty] | 260 | 300 | °C | [27 empty] | 41 |  | MPa | 41 |  | MPa
PC | PC | Covestro | Addigy® GPC 3D1000C 000000 PC 3D Printing Filament | https://www.matweb.com/search/DataSheet.aspx?MatGUID=47bee69b37a94516b6c64c91cb779468 | 1996 |  | Please read ourLicense Agreementregarding materials data and ourPrivacy Policy Questions or comments about MatWeb? Please contact us atinfo@matwebcom We appreciate your inputThe contents of this web site the MatWeb logo and MatWeb are Copyright by MatWeb LLC MatWeb is intended for personal noncommercial use The contents results and technical data from this site may not be reproduced either electronically photographically or substantively without permission from MatWeb LLC | [12 empty] | 100 | [14 empty] | 6.4 |  | J/cm² | [18 empty] | 1.21 |  | g/cc | [15 empty] | 4 |  | % | [60 empty] | 34 |  | g/ min@Load kgTemperature °C | [6 empty] | 2.01 |  | GPa | [12 empty] | 250 | 290 | °C | [30 empty] | 10 | 80 | to | [24 empty] | 63 |  | MPa | [18 empty] | 112 |  | °C
PC | PC | Covestro | Addigy® FPC 3D1000 3D Printing Polycarbonate Filament | https://www.matweb.com/search/DataSheet.aspx?MatGUID=401664a239a14a39b05e7827a1d69eb2 | 1996 |  | Please read ourLicense Agreementregarding materials data and ourPrivacy Policy Questions or comments about MatWeb? Please contact us atinfo@matwebcom We appreciate your inputThe contents of this web site the MatWeb logo and MatWeb are Copyright by MatWeb LLC MatWeb is intended for personal noncommercial use The contents results and technical data from this site may not be reproduced either electronically photographically or substantively without permission from MatWeb LLC | [48 empty] | 1.21 |  | g/cc | [15 empty] | 4 |  | % | [141 empty] | 2.01 |  | GPa | 63 |  | MPa | [18 empty] | 112 |  | °C
PC | PC | Ensinger | TECAFIL PC FR natural - 2,85 mm - Filament Polycarbonate, Flame Retardant | https://www.matweb.com/search/DataSheet.aspx?MatGUID=6c68b41bf6ad44199ddf2740731bdc82 | 1996 |  | Please read ourLicense Agreementregarding materials data and ourPrivacy Policy Questions or comments about MatWeb? Please contact us atinfo@matwebcom We appreciate your inputThe contents of this web site the MatWeb logo and MatWeb are Copyright by MatWeb LLC MatWeb is intended for personal noncommercial use The contents results and technical data from this site may not be reproduced either electronically photographically or substantively without permission from MatWeb LLC | [45 empty] | 69 |  | °C | 1.23 |  | g/cc | [9 empty] | 8 |  | hour | 60 |  | °C | 1.4 |  | % |  |  |  | 40 | [8 empty] | 1.5 |  | mm | 0 |  | V | 2.75 |  | GPa | 1.8 |  | % | 67 |  | MPa | 80 |  | °C | [27 empty] | 60 |  | °C | 35.3 |  | g/ min@Load kgTemperature °C | 300 |  | °C |  |  |  | 2.75 |  | GPa | 0.14 |  | % | [9 empty] | 240 | 280 | °C | [18 empty] | 30 |  | mm/s | [12 empty] | 70 | 90 | °C | [21 empty] | 34 |  | MPa
PC | PC | iSQUARED | PC Rapid Prototyping Polymer | https://www.matweb.com/search/DataSheet.aspx?MatGUID=aa3003ebf2e042d9bd96787eae52cde5 | 1996 |  | Please read ourLicense Agreementregarding materials data and ourPrivacy Policy Questions or comments about MatWeb? Please contact us atinfo@matwebcom We appreciate your inputThe contents of this web site the MatWeb logo and MatWeb are Copyright by MatWeb LLC MatWeb is intended for personal noncommercial use The contents results and technical data from this site may not be reproduced either electronically photographically or substantively without permission from MatWeb LLC | [21 empty] | 71.2 |  | µm/m°C | [21 empty] | 146 |  | °C@Thickness mm | [18 empty] | 5.6 |  | % | [18 empty] | 1.879 |  | GPa | [24 empty] | 0.5 |  | J/cm |  |  |  | 4.12 |  | J/cm | [87 empty] | 2.022 |  | GPa | [9 empty] | 57 |  | MPa | [18 empty] | 1 | 14 | eohmcm
PC | PC | Mitsubishi | PC 3D Printing Filament | https://www.matweb.com/search/DataSheet.aspx?MatGUID=8740b2dbef9f41c0b99e2be9657faf6f | 1996 |  | Please read ourLicense Agreementregarding materials data and ourPrivacy Policy Questions or comments about MatWeb? Please contact us atinfo@matwebcom We appreciate your inputThe contents of this web site the MatWeb logo and MatWeb are Copyright by MatWeb LLC MatWeb is intended for personal noncommercial use The contents results and technical data from this site may not be reproduced either electronically photographically or substantively without permission from MatWeb LLC |  |  |  | 100 | [20 empty] | 6 |  | J/cm² | [18 empty] | 128 |  | °C | [18 empty] | 120 |  | % | [6 empty] | 1750 |  | µm | [51 empty] | 22 |  | g/ min@Load kgTemperature °C | [57 empty] | 260 | 300 | °C | [9 empty] | 1.2 |  | g/cc | 15 | 25 | °C |  |  |  | 2.34 |  | GPa | [6 empty] | 63 |  | MPa | 70 |  | MPa | [9 empty] | 141 |  | °C
PC | PC | Polymaker | PolyMax™ PC 3D Printing Filament | https://www.matweb.com/search/DataSheet.aspx?MatGUID=1589bde2927b4883a0b3c05b88b87508 | 1996 |  | Please read ourLicense Agreementregarding materials data and ourPrivacy Policy Questions or comments about MatWeb? Please contact us atinfo@matwebcom We appreciate your inputThe contents of this web site the MatWeb logo and MatWeb are Copyright by MatWeb LLC MatWeb is intended for personal noncommercial use The contents results and technical data from this site may not be reproduced either electronically photographically or substantively without permission from MatWeb LLC | [12 empty] | 90 | 105 | [10 empty] | 2.51 |  | J/cm² | [12 empty] | 360 |  | °C | 114.1 |  | °C | 99.3 |  | °C | 1.19 |  | g/cc | [15 empty] | 1.8 |  | % | [18 empty] | 2.044 |  | GPa |  |  |  | 94.1 |  | MPa | 113 |  | °C | [30 empty] | 6 |  | g/ min@Load kgTemperature °C | [6 empty] | 1.845 |  | GPa |  |  |  | 0.253 |  | %@Temperature °C | [6 empty] | 250 | 270 | °C | [30 empty] | 30 | 50 | [25 empty] | 29.1 |  | MPa | [18 empty] | 116.9 |  | °C
PC | PC | Stratasys® | PC Polycarbonate for 3D Printing | https://www.matweb.com/search/DataSheet.aspx?MatGUID=a78638dc74414a8aa15cb4f2d62fb546 | 1996 |  | Please read ourLicense Agreementregarding materials data and ourPrivacy Policy Questions or comments about MatWeb? Please contact us atinfo@matwebcom We appreciate your inputThe contents of this web site the MatWeb logo and MatWeb are Copyright by MatWeb LLC MatWeb is intended for personal noncommercial use The contents results and technical data from this site may not be reproduced either electronically photographically or substantively without permission from MatWeb LLC | [18 empty] | 10 |  | µm/m°C@Temperature °C | [9 empty] | 1.95 |  | GPa | 245 |  | MPa | [6 empty] | 145 |  | °C | 140 |  | °C |  |  |  | 2.53 |  | @Frequency e Hz |  |  |  | 0.002 |  | @Frequency Hz | [6 empty] | 1.8 |  | % | 4.9 |  | % | [15 empty] | 1.88 |  | GPa | 4.5 |  | % | 75 |  | MPa | 140 |  | °C | [15 empty] | 0.25 |  | J/cm |  |  |  | 2.3 |  | J/cm | [15 empty] | 2.1 |  | GPa | [60 empty] | 1.2 |  | g/cc | [15 empty] | 60 |  | MPa | 35 |  | MPa | [18 empty] | 3.8 | 14 | eohmcm
PC | PC | Ultimaker | PC Filament | https://www.matweb.com/search/DataSheet.aspx?MatGUID=078261e0dd55435098f3255828b521ad | 1996 |  | Please read ourLicense Agreementregarding materials data and ourPrivacy Policy Questions or comments about MatWeb? Please contact us atinfo@matwebcom We appreciate your inputThe contents of this web site the MatWeb logo and MatWeb are Copyright by MatWeb LLC MatWeb is intended for personal noncommercial use The contents results and technical data from this site may not be reproduced either electronically photographically or substantively without permission from MatWeb LLC | [48 empty] | 1.18 |  | g/cc | 2.62 |  | @Frequency e Hz |  |  |  | 0.005 |  | @Frequency e Hz | [6 empty] | 5.9 |  | % | [6 empty] | 2800 | 2900 | µm | [9 empty] | 2.31 |  | GPa |  |  |  | 95.5 |  | MPa | 112 | 113 | °C | [6 empty] | 80 | [11 empty] | 4.1 |  | kJ/m² | [9 empty] | 23 |  | g/ min@Load kgTemperature °C | [78 empty] | 1.904 |  | GPa | [9 empty] | 53.7 |  | MPa
PET | PETG | BigRep | PETG Filament | https://www.matweb.com/search/DataSheet.aspx?MatGUID=bba5845daff64a9c9020c1854f30fdac | 1996 |  | Please read ourLicense Agreementregarding materials data and ourPrivacy Policy Questions or comments about MatWeb? Please contact us atinfo@matwebcom We appreciate your inputThe contents of this web site the MatWeb logo and MatWeb are Copyright by MatWeb LLC MatWeb is intended for personal noncommercial use The contents results and technical data from this site may not be reproduced either electronically photographically or substantively without permission from MatWeb LLC | [24 empty] | 0.72 |  | J/cm² | [21 empty] | 1.27 |  | g/cc | [24 empty] | 2850 |  | µm | 2.3 |  | / / Kg | [6 empty] | 2.145 |  | GPa | [21 empty] | 80 |  | °C | [57 empty] | 205 | 220 | °C | [39 empty] | 50 |  | MPa | [18 empty] | 70 |  | °C
PET | PETG | Clariant | Polyethylene Terephthalate Glycol White 3D Printer Filament | https://www.matweb.com/search/DataSheet.aspx?MatGUID=01c0de6d2c744230a277ab4a0efe10cd | 1996 |  | Please read ourLicense Agreementregarding materials data and ourPrivacy Policy Questions or comments about MatWeb? Please contact us atinfo@matwebcom We appreciate your inputThe contents of this web site the MatWeb logo and MatWeb are Copyright by MatWeb LLC MatWeb is intended for personal noncommercial use The contents results and technical data from this site may not be reproduced either electronically photographically or substantively without permission from MatWeb LLC | [6 empty] | 70 | 75 | ideally heated up to °C (use an enclosed chamber if possible) | [33 empty] | 71 |  | °C | 65 |  | °C | 1.319 |  | g/cc | [15 empty] | 18 |  | % | [18 empty] | 2.3 |  | GPa | [6 empty] | 79 |  | °C | [18 empty] | 4 |  | kJ/m² | [9 empty] | 34 |  | g/ min@Load kgTemperature °C | [15 empty] | 0.02 |  | % | [15 empty] | 20 |  | mm/s | [21 empty] | 250 | 260 | °C | [30 empty] | 53 |  | MPa | [6 empty] | 90 |  | %
PET | PETG | Clariant | Polyethylene Terephthalate Glycol Black 3D Printer Filament | https://www.matweb.com/search/DataSheet.aspx?MatGUID=352a95fff4244532ac6e449285e645b9 | 1996 |  | Please read ourLicense Agreementregarding materials data and ourPrivacy Policy Questions or comments about MatWeb? Please contact us atinfo@matwebcom We appreciate your inputThe contents of this web site the MatWeb logo and MatWeb are Copyright by MatWeb LLC MatWeb is intended for personal noncommercial use The contents results and technical data from this site may not be reproduced either electronically photographically or substantively without permission from MatWeb LLC | [6 empty] | 70 | 75 | ideally heated up to °C (use an enclosed chamber if possible) | [33 empty] | 72 |  | °C | 67 |  | °C | 1.277 |  | g/cc | [15 empty] | 35 |  | % | [18 empty] | 2.06 |  | GPa | [6 empty] | 80 |  | °C | [18 empty] | 4 |  | kJ/m² | [9 empty] | 39 |  | g/ min@Load kgTemperature °C | [15 empty] | 0.02 |  | % | [15 empty] | 20 |  | mm/s | [21 empty] | 250 | 260 | °C | [30 empty] | 52 |  | MPa | [6 empty] | 90 |  | %
PET | PETG | Clariant | Polyethylene Terephthalate Glycol Grey 3D Printer Filament | https://www.matweb.com/search/DataSheet.aspx?MatGUID=e13b58d31ef04feb8d57a218926a42ca | 1996 |  | Please read ourLicense Agreementregarding materials data and ourPrivacy Policy Questions or comments about MatWeb? Please contact us atinfo@matwebcom We appreciate your inputThe contents of this web site the MatWeb logo and MatWeb are Copyright by MatWeb LLC MatWeb is intended for personal noncommercial use The contents results and technical data from this site may not be reproduced either electronically photographically or substantively without permission from MatWeb LLC | [6 empty] | 70 | 75 | ideally heated up to °C (use an enclosed chamber if possible) | [33 empty] | 72 |  | °C | 65 |  | °C | 1.286 |  | g/cc | [15 empty] | 49 |  | % | [18 empty] | 2.11 |  | GPa | [6 empty] | 83 |  | °C | [18 empty] | 5 |  | kJ/m² | [9 empty] | 35 |  | g/ min@Load kgTemperature °C | [15 empty] | 0.02 |  | % | [15 empty] | 20 |  | mm/s | [21 empty] | 250 | 260 | °C | [27 empty] | 50 |  | MPa | 50 |  | MPa | [6 empty] | 90 |  | %
PET | PETG | Clariant | Natural Color Polyethylene Terephthalate Glycol 3D Printer Filament | https://www.matweb.com/search/DataSheet.aspx?MatGUID=68a6bb73b90c41199bbba02ebd5054fe | 1996 |  | Please read ourLicense Agreementregarding materials data and ourPrivacy Policy Questions or comments about MatWeb? Please contact us atinfo@matwebcom We appreciate your inputThe contents of this web site the MatWeb logo and MatWeb are Copyright by MatWeb LLC MatWeb is intended for personal noncommercial use The contents results and technical data from this site may not be reproduced either electronically photographically or substantively without permission from MatWeb LLC | [6 empty] | 70 | 75 | ideally heated up to °C (use an enclosed chamber if possible) | [33 empty] | 73 |  | °C | 65 |  | °C | 1.276 |  | g/cc | [15 empty] | 59 |  | % | [18 empty] | 2.12 |  | GPa | [6 empty] | 83 |  | °C | [18 empty] | 8 |  | kJ/m² | [9 empty] | 35 |  | g/ min@Load kgTemperature °C | [15 empty] | 0.02 |  | % | [15 empty] | 20 |  | mm/s | [21 empty] | 250 | 260 | °C | [27 empty] | 48 |  | MPa | 48 |  | MPa | [6 empty] | 90 |  | %
PET | PETG | Mitsubishi | PET-G 3D Printing Filament | https://www.matweb.com/search/DataSheet.aspx?MatGUID=fed852b723fe4f268c978359636f3d5c | 1996 |  | Please read ourLicense Agreementregarding materials data and ourPrivacy Policy Questions or comments about MatWeb? Please contact us atinfo@matwebcom We appreciate your inputThe contents of this web site the MatWeb logo and MatWeb are Copyright by MatWeb LLC MatWeb is intended for personal noncommercial use The contents results and technical data from this site may not be reproduced either electronically photographically or substantively without permission from MatWeb LLC |  |  |  | 70 | [20 empty] | 0.81 |  | J/cm² | [39 empty] | 23 |  | % | 6 |  | % |  |  |  | 1750 |  | µm | [9 empty] | 2.05 |  | GPa |  |  |  | 69 |  | MPa | [30 empty] | 70 |  | °C | 6.4 |  | g/ min@Load kgTemperature °C | [9 empty] | 1104 |  | ppm | [45 empty] | 230 | 250 | °C | 105 | [8 empty] | 1.27 |  | g/cc | 15 | 25 | °C |  |  |  | 2.02 |  | GPa | [6 empty] | 50 |  | MPa | [9 empty] | 90 |  | %
PET | PETG | Zortrax | Z-PETG Filament | https://www.matweb.com/search/DataSheet.aspx?MatGUID=194d0bcaa1304383a3c6c85483bfddfa | 1996 |  | Please read ourLicense Agreementregarding materials data and ourPrivacy Policy Questions or comments about MatWeb? Please contact us atinfo@matwebcom We appreciate your inputThe contents of this web site the MatWeb logo and MatWeb are Copyright by MatWeb LLC MatWeb is intended for personal noncommercial use The contents results and technical data from this site may not be reproduced either electronically photographically or substantively without permission from MatWeb LLC | [48 empty] | 1.295 |  | g/cc | [15 empty] | 6.39 |  | % | 5.83 |  | % | [15 empty] | 1.39 |  | GPa |  |  |  | 55.3 |  | MPa | 77.65 |  | °C | [6 empty] | 71.4 | [11 empty] | 3.27 |  | kJ/m² | [9 empty] | 20.02 |  | g/ min@Load kgTemperature °C | [81 empty] | 40.18 |  | MPa | [6 empty] | 37.27 |  | MPa
PC | PC-ABS | BASF | 3D Ultrafuse® PC/ABS FR Black Flame Retardant, Fused Fillament | https://www.matweb.com/search/DataSheet.aspx?MatGUID=57dfead045a142b7bad320b3a1f8d8dc | 1996 |  | Please read ourLicense Agreementregarding materials data and ourPrivacy Policy Questions or comments about MatWeb? Please contact us atinfo@matwebcom We appreciate your inputThe contents of this web site the MatWeb logo and MatWeb are Copyright by MatWeb LLC MatWeb is intended for personal noncommercial use The contents results and technical data from this site may not be reproduced either electronically photographically or substantively without permission from MatWeb LLC | [24 empty] | 0.09 |  | J/cm² | 0.29 |  | J/cm² | [12 empty] | 86 |  | °C | 79 |  | °C | 1.167 |  | g/cc | [9 empty] | 4 | 16 | hour | 60 |  | °C | 0.8 |  | % | [15 empty] | 0 |  | V@Thickness mm | 1.81 |  | GPa | 1.3 |  | % | 24.7 |  | MPa | 94 |  | °C | 725 |  | °C@Thickness mm | [15 empty] | 1.8 |  | kJ/m² |  |  |  | 3 |  | kJ/m² |  |  |  | 54.3822 |  | g/ min@Load kgTemperature °C |  |  |  | 227 |  | °C | 2.188 |  | GPa | [9 empty] | 0.4 |  |  | 260 | 280 | °C | [18 empty] | 30 |  | mm/s | [12 empty] | 90 | 110 | °C |  |  |  | 12 |  | Month | [6 empty] | 15 | 25 | °C | [6 empty] | 17.3 |  | MPa
PC | PC-ABS | Clariant | Polycarbonate + ABS White 3D Printer Filament | https://www.matweb.com/search/DataSheet.aspx?MatGUID=fbac4920a43e476fa66b141c28db4b6f | 1996 |  | Please read ourLicense Agreementregarding materials data and ourPrivacy Policy Questions or comments about MatWeb? Please contact us atinfo@matwebcom We appreciate your inputThe contents of this web site the MatWeb logo and MatWeb are Copyright by MatWeb LLC MatWeb is intended for personal noncommercial use The contents results and technical data from this site may not be reproduced either electronically photographically or substantively without permission from MatWeb LLC | [6 empty] | 110 |  | ideally heated up to °C (use an enclosed chamber if possible) | [33 empty] | 122 |  | °C | 101 |  | °C | 1.149 |  | g/cc | [15 empty] | 18 |  | % | [18 empty] | 2.29 |  | GPa |  |  |  | 83 |  | MPa | 113 | 146 | °C | [18 empty] | 55 |  | kJ/m² | [9 empty] | 6 |  | g/ min@Load kgTemperature °C | [15 empty] | 0.03 |  | % | [15 empty] | 20 |  | mm/s | [21 empty] | 260 | 285 | °C | [27 empty] | 55 |  | MPa
PC | PC-ABS | Clariant | Polycarbonate + ABS Black 3D Printer Filament | https://www.matweb.com/search/DataSheet.aspx?MatGUID=b8fd0ae0347b43dc88f68d657f8d49b6 | 1996 |  | Please read ourLicense Agreementregarding materials data and ourPrivacy Policy Questions or comments about MatWeb? Please contact us atinfo@matwebcom We appreciate your inputThe contents of this web site the MatWeb logo and MatWeb are Copyright by MatWeb LLC MatWeb is intended for personal noncommercial use The contents results and technical data from this site may not be reproduced either electronically photographically or substantively without permission from MatWeb LLC | [6 empty] | 110 |  | ideally heated up to °C (use an enclosed chamber if possible) | [33 empty] | 123 |  | °C | 107 |  | °C | 1.15 |  | g/cc | [15 empty] | 7 |  | % | [18 empty] | 2.38 |  | GPa |  |  |  | 86 |  | MPa | 113 | 146 | °C | [18 empty] | 53 |  | kJ/m² | [9 empty] | 7 |  | g/ min@Load kgTemperature °C | [6 empty] | 1.963 |  | GPa | [6 empty] | 0.03 |  | % | [15 empty] | 20 |  | mm/s | [21 empty] | 260 | 285 | °C | [27 empty] | 52 |  | MPa | 48 |  | MPa | [12 empty] | 0.2 |  | % | 4.7 | 3 | cm | [6 empty] | 250 |  |  | 5.8
PC | PC-ABS | Clariant | Polycarbonate + ABS Red 3D Printer Filament | https://www.matweb.com/search/DataSheet.aspx?MatGUID=7b919d84dcc84643a7e15abd2fabd014 | 1996 |  | Please read ourLicense Agreementregarding materials data and ourPrivacy Policy Questions or comments about MatWeb? Please contact us atinfo@matwebcom We appreciate your inputThe contents of this web site the MatWeb logo and MatWeb are Copyright by MatWeb LLC MatWeb is intended for personal noncommercial use The contents results and technical data from this site may not be reproduced either electronically photographically or substantively without permission from MatWeb LLC | [6 empty] | 110 |  | ideally heated up to °C (use an enclosed chamber if possible) | [33 empty] | 127 |  | °C | 107 |  | °C | 1.145 |  | g/cc | [15 empty] | 34 |  | % | [18 empty] | 2.33 |  | GPa |  |  |  | 89 |  | MPa | 114 | 144 | °C | [18 empty] | 51 |  | kJ/m² | [27 empty] | 0.02 |  | % | [15 empty] | 20 |  | mm/s | [21 empty] | 260 | 285 | °C | [27 empty] | 55 |  | MPa | [15 empty] | 0.2 |  | % | 4.6 | 3 | cm | [6 empty] | 100 |  |  | 5.9
PC | PC-ABS | Clariant | Natural Color Polycarbonate + ABS 3D Printer Filament | https://www.matweb.com/search/DataSheet.aspx?MatGUID=5380a548589c438f9b2b0d1b88b25839 | 1996 |  | Please read ourLicense Agreementregarding materials data and ourPrivacy Policy Questions or comments about MatWeb? Please contact us atinfo@matwebcom We appreciate your inputThe contents of this web site the MatWeb logo and MatWeb are Copyright by MatWeb LLC MatWeb is intended for personal noncommercial use The contents results and technical data from this site may not be reproduced either electronically photographically or substantively without permission from MatWeb LLC | [6 empty] | 110 |  | ideally heated up to °C (use an enclosed chamber if possible) | [33 empty] | 126 |  | °C | 107 |  | °C | 1.144 |  | g/cc | [15 empty] | 34 |  | % | [18 empty] | 2.3 |  | GPa |  |  |  | 85 |  | MPa | 113 | 145 | °C | [18 empty] | 58 |  | kJ/m² | [9 empty] | 7 |  | g/ min@Load kgTemperature °C | [15 empty] | 0.02 |  | % | [15 empty] | 20 |  | mm/s | [21 empty] | 260 | 285 | °C | [27 empty] | 55 |  | MPa
PC | PC-ABS | Covestro | Addigy® FPB 2684 000000 A PC/ABS 3D Printing Filament | https://www.matweb.com/search/DataSheet.aspx?MatGUID=565a3f0fcfee498882f212f92a4dbda0 | 1996 |  | Please read ourLicense Agreementregarding materials data and ourPrivacy Policy Questions or comments about MatWeb? Please contact us atinfo@matwebcom We appreciate your inputThe contents of this web site the MatWeb logo and MatWeb are Copyright by MatWeb LLC MatWeb is intended for personal noncommercial use The contents results and technical data from this site may not be reproduced either electronically photographically or substantively without permission from MatWeb LLC | [12 empty] | 120 | [29 empty] | 130 |  | °C | 110 |  | °C | 1.13 |  | g/cc | [15 empty] | 12 |  | % | [60 empty] | 18 |  | g/ min@Load kgTemperature °C | [6 empty] | 1.93 |  | GPa | [12 empty] | 270 | 285 | °C | [30 empty] | 30 | 70 | to | [24 empty] | 47 |  | MPa | [18 empty] | 120 |  | °C | [6 empty] | 1 | 16 | eohmcm
PC | PC-ABS | Mitsubishi | PC-ABS 3D Printing Filament | https://www.matweb.com/search/DataSheet.aspx?MatGUID=5718c6a8198b4e1f80c9f68f81b597a8 | 1996 |  | Please read ourLicense Agreementregarding materials data and ourPrivacy Policy Questions or comments about MatWeb? Please contact us atinfo@matwebcom We appreciate your inputThe contents of this web site the MatWeb logo and MatWeb are Copyright by MatWeb LLC MatWeb is intended for personal noncommercial use The contents results and technical data from this site may not be reproduced either electronically photographically or substantively without permission from MatWeb LLC |  |  |  | 100 | 110 | °C | [18 empty] | 2.7 |  | J/cm² | [39 empty] | 3 |  | % | 18 |  | % |  |  |  | 1750 |  | µm | [48 empty] | 108 |  | °C | 0.47 |  | g/ min@Load kgTemperature °C |  |  |  | 240 | 260 | °C | [51 empty] | 260 | 280 | °C | [9 empty] | 1.04 |  | g/cc | 15 | 25 | °C |  |  |  | 1.9 |  | GPa | [6 empty] | 37.2 |  | MPa | 30 |  | MPa
PC | PC-ABS | Mitsubishi | PC-ABS V0 3D Printing Filament | https://www.matweb.com/search/DataSheet.aspx?MatGUID=e325b9d2e48641a993afa685db4e2d65 | 1996 |  | Please read ourLicense Agreementregarding materials data and ourPrivacy Policy Questions or comments about MatWeb? Please contact us atinfo@matwebcom We appreciate your inputThe contents of this web site the MatWeb logo and MatWeb are Copyright by MatWeb LLC MatWeb is intended for personal noncommercial use The contents results and technical data from this site may not be reproduced either electronically photographically or substantively without permission from MatWeb LLC |  |  |  | 100 | [20 empty] | 4.25 |  | J/cm² | [39 empty] | 50 |  | % | [6 empty] | 1750 |  | µm | [6 empty] | 0 |  | V | 2.8 |  | GPa |  |  |  | 110 |  | MPa | [33 empty] | 43 |  | g/ min@Load kgTemperature °C | [57 empty] | 260 | 280 | °C | [9 empty] | 1.17 |  | g/cc | 15 | 25 | °C |  |  |  | 2.85 |  | GPa | [6 empty] | 60 |  | MPa | [12 empty] | 104 |  | °C
PC | PC-ABS | Stratasys® | PC-ABS | https://www.matweb.com/search/DataSheet.aspx?MatGUID=10227ef9ea7647c2ba1cc4d43488aa02 | 1996 |  | Please read ourLicense Agreementregarding materials data and ourPrivacy Policy Questions or comments about MatWeb? Please contact us atinfo@matwebcom We appreciate your inputThe contents of this web site the MatWeb logo and MatWeb are Copyright by MatWeb LLC MatWeb is intended for personal noncommercial use The contents results and technical data from this site may not be reproduced either electronically photographically or substantively without permission from MatWeb LLC | [18 empty] | -60 |  | µm/m°C@Temperature °C | [9 empty] | 1.95 |  | GPa | 95 |  | MPa | [6 empty] | 125 |  | °C | 100 |  | °C |  |  |  | 2.62 |  | @Frequency Hz |  |  |  | 0.001 |  | @Frequency Hz | [6 empty] | 1.8 |  | % | 3.01 |  | % | [15 empty] | 1.68 |  | GPa | 3.5 |  | % | 45 |  | MPa | 105 |  | °C | [15 empty] | 0.35 |  | J/cm |  |  |  | 1 |  | J/cm | [15 empty] | 1.8 |  | GPa | [60 empty] | 1.1 |  | g/cc | [15 empty] | 36 |  | MPa | 25 |  | MPa | [18 empty] | 6.8 | 14 | eohmcm
PC | PC-ABS | Zortrax | Z-PCABS Filament | https://www.matweb.com/search/DataSheet.aspx?MatGUID=dad00afd6f284a5cba2c811c50f99700 | 1996 |  | Please read ourLicense Agreementregarding materials data and ourPrivacy Policy Questions or comments about MatWeb? Please contact us atinfo@matwebcom We appreciate your inputThe contents of this web site the MatWeb logo and MatWeb are Copyright by MatWeb LLC MatWeb is intended for personal noncommercial use The contents results and technical data from this site may not be reproduced either electronically photographically or substantively without permission from MatWeb LLC | [48 empty] | 1.139 |  | g/cc | [15 empty] | 8.56 |  | % | 6.93 |  | % | [15 empty] | 1.27 |  | GPa |  |  |  | 58.4 |  | MPa | 104.1 |  | °C | [6 empty] | 73 | [11 empty] | 11.4 |  | kJ/m² | [9 empty] | 30.07 |  | g/ min@Load kgTemperature °C | [81 empty] | 36.89 |  | MPa | [6 empty] | 34.76 |  | MPa
PC-GF | PC-GF30 | BASF | 3D Ultrafuse® PC GF30 30% Glass Fiber Reinforced, Fused Fillament, Conditioned | https://www.matweb.com/search/DataSheet.aspx?MatGUID=1fe01535407b42728b54ac7a20fdd630 | 1996 |  | Please read ourLicense Agreementregarding materials data and ourPrivacy Policy Questions or comments about MatWeb? Please contact us atinfo@matwebcom We appreciate your inputThe contents of this web site the MatWeb logo and MatWeb are Copyright by MatWeb LLC MatWeb is intended for personal noncommercial use The contents results and technical data from this site may not be reproduced either electronically photographically or substantively without permission from MatWeb LLC | [24 empty] | 0.18 |  | J/cm² | 0.37 |  | J/cm² | [12 empty] | 134 |  | °C | 124 |  | °C | 1.176 |  | g/cc | [9 empty] | 4 | 16 | hour | 100 |  | °C | 1.1 |  | % | [15 empty] | 0 |  | V@Thickness mm | 0.934 |  | GPa | 2.5 |  | % | 19 |  | MPa | 142 |  | °C | [18 empty] | 2.1 |  | kJ/m² |  |  |  | 3.4 |  | kJ/m² |  |  |  | 30.576 |  | g/ min@Load kgTemperature °C |  |  |  | 259 |  | °C | 1.231 |  | GPa | [9 empty] | 0.6 |  |  | 280 | 330 | °C | [18 empty] | 30 |  | mm/s | [12 empty] | 80 | 100 | °C |  |  |  | 12 |  | Month | [6 empty] | 15 | 25 | °C | [6 empty] | 11.2 |  | MPa
PA | PA | BASF | 3D Ultrafuse® PA Fused Fillament, Dry | https://www.matweb.com/search/DataSheet.aspx?MatGUID=216132d4e6ac4f61b6851363451ab3b5 | 1996 |  | Please read ourLicense Agreementregarding materials data and ourPrivacy Policy Questions or comments about MatWeb? Please contact us atinfo@matwebcom We appreciate your inputThe contents of this web site the MatWeb logo and MatWeb are Copyright by MatWeb LLC MatWeb is intended for personal noncommercial use The contents results and technical data from this site may not be reproduced either electronically photographically or substantively without permission from MatWeb LLC | [24 empty] | 0.12 |  | J/cm² | 0.35 |  | J/cm² | [6 empty] | 147 |  | °C |  |  |  | 135 |  | °C | 65 |  | °C | 1.115 |  | g/cc | [9 empty] | 4 | 16 | hour | 70 |  | °C | 0.8 |  | % | [18 empty] | 2.051 |  | GPa | 1.8 |  | % | 40.2 |  | MPa | 49 |  | °C | [18 empty] | 1.7 |  | kJ/m² |  |  |  | 3.2 |  | kJ/m² |  |  |  | 55.1925 |  | g/ min@Load kgTemperature °C |  |  |  | 195 | 197 | °C | 2.122 |  | GPa | [9 empty] | 0.6 |  |  | 220 | 250 | °C | [18 empty] | 30 |  | mm/s | [12 empty] | 90 | 120 | °C |  |  |  | 12 |  | Month | [6 empty] | 15 | 25 | °C | [6 empty] | 16.4 |  | MPa | [18 empty] | 172 |  | °C@Load kg
PA | PA | BASF | 3D Ultrafuse® PA Fused Fillament, Conditioned | https://www.matweb.com/search/DataSheet.aspx?MatGUID=3b38de75a29a4f299429774e9de230f4 | 1996 |  | Please read ourLicense Agreementregarding materials data and ourPrivacy Policy Questions or comments about MatWeb? Please contact us atinfo@matwebcom We appreciate your inputThe contents of this web site the MatWeb logo and MatWeb are Copyright by MatWeb LLC MatWeb is intended for personal noncommercial use The contents results and technical data from this site may not be reproduced either electronically photographically or substantively without permission from MatWeb LLC | [24 empty] | 0.94 |  | J/cm² | 1.34 |  | J/cm² | [18 empty] | 1.05 |  | g/cc | [9 empty] | 4 | 16 | hour | 70 |  | °C | 12.8 |  | % | [18 empty] | 0.428 |  | GPa |  |  |  | 17.3 |  | MPa | [21 empty] | 10.1 |  | kJ/m² |  |  |  | 17.4 |  | kJ/m² | [12 empty] | 0.334 |  | GPa | [9 empty] | 0.6 |  |  | 220 | 250 | °C | [18 empty] | 30 |  | mm/s | [12 empty] | 90 | 120 | °C |  |  |  | 12 |  | Month | [6 empty] | 15 | 25 | °C | [6 empty] | 17.6 |  | MPa
PA | PA | Essentium | PA Additive Manufacturing Filament | https://www.matweb.com/search/DataSheet.aspx?MatGUID=5a8b78920cc349aa9b6e98ee7b3f41d7 | 1996 |  | Please read ourLicense Agreementregarding materials data and ourPrivacy Policy Questions or comments about MatWeb? Please contact us atinfo@matwebcom We appreciate your inputThe contents of this web site the MatWeb logo and MatWeb are Copyright by MatWeb LLC MatWeb is intended for personal noncommercial use The contents results and technical data from this site may not be reproduced either electronically photographically or substantively without permission from MatWeb LLC | [9 empty] | 85 | 100 | [37 empty] | 1.12 |  | g/cc | [36 empty] | 0.877 |  | GPa |  |  |  | 32 |  | MPa | [30 empty] | 82 |  | °C | [6 empty] | 189 |  | °C |  |  |  | 3.2 |  | % | [9 empty] | 255 |  | °C | [6 empty] | 100 |  | Infill: %; mm/s layer height: mm extrusion multiplier: nozzle diameter: mm |  |  |  | 20 | 50 | [19 empty] | 245 | 265 | °C | [18 empty] | 1.638 |  | GPa | 24 |  | MPa
PA | PA | Mitsubishi | PA-CX12 3D Printing Filament | https://www.matweb.com/search/DataSheet.aspx?MatGUID=3c6f80c48fea4ec696806ef566f42cfd | 1996 |  | Please read ourLicense Agreementregarding materials data and ourPrivacy Policy Questions or comments about MatWeb? Please contact us atinfo@matwebcom We appreciate your inputThe contents of this web site the MatWeb logo and MatWeb are Copyright by MatWeb LLC MatWeb is intended for personal noncommercial use The contents results and technical data from this site may not be reproduced either electronically photographically or substantively without permission from MatWeb LLC |  |  |  | 100 | [20 empty] | 1.4 |  | J/cm² | [33 empty] | 3 |  | hour | 110 | 130 | °C | 50 |  | % | 8 |  | % |  |  |  | 1750 |  | µm | [27 empty] | 81 | [23 empty] | 15 |  | g/ min@Load kgTemperature °C |  |  |  | 240 | 260 | °C |  |  |  | 6.5 |  | % | [45 empty] | 250 | 270 | °C | [9 empty] | 1.02 |  | g/cc | 15 | 25 | °C |  |  |  | 1.4 |  | GPa | [6 empty] | 60 |  | MPa | [12 empty] | 110 |  | °C
PA | PA | Ultimaker | Nylon Filament | https://www.matweb.com/search/DataSheet.aspx?MatGUID=e13c2fffb0334655bb972c3bcb7d1936 | 1996 |  | Please read ourLicense Agreementregarding materials data and ourPrivacy Policy Questions or comments about MatWeb? Please contact us atinfo@matwebcom We appreciate your inputThe contents of this web site the MatWeb logo and MatWeb are Copyright by MatWeb LLC MatWeb is intended for personal noncommercial use The contents results and technical data from this site may not be reproduced either electronically photographically or substantively without permission from MatWeb LLC | [48 empty] | 1.14 |  | g/cc | 3.24 |  | @Frequency e Hz |  |  |  | 0.037 |  | @Frequency e Hz | [6 empty] | 210 |  | % | 20 |  | % |  |  |  | 2750 | 2950 | µm | [9 empty] | 0.4635 |  | GPa |  |  |  | 24 |  | MPa | 50 |  | °C | [6 empty] | 74 | [11 empty] | 34.4 |  | kJ/m² | [9 empty] | 6.2 |  | g/ min@Load kgTemperature °C |  |  |  | 185 | 195 | °C | [60 empty] | 10 |  | %@Temperature °CTime sec | [9 empty] | 0.579 |  | GPa | [6 empty] | 27.8 |  | MPa | 34.4 |  | MPa
PA | PA | Zortrax | Z-NYLON Filament | https://www.matweb.com/search/DataSheet.aspx?MatGUID=b58a414c4ba147c790ee0a0a19b8ec81 | 1996 |  | Please read ourLicense Agreementregarding materials data and ourPrivacy Policy Questions or comments about MatWeb? Please contact us atinfo@matwebcom We appreciate your inputThe contents of this web site the MatWeb logo and MatWeb are Copyright by MatWeb LLC MatWeb is intended for personal noncommercial use The contents results and technical data from this site may not be reproduced either electronically photographically or substantively without permission from MatWeb LLC | [48 empty] | 1.027 |  | g/cc | [15 empty] | 23.62 |  | % | 9.17 |  | % | [15 empty] | 0.78101 |  | GPa |  |  |  | 38.3 |  | MPa | [9 empty] | 62 | [11 empty] | 12.81 |  | kJ/m² | [9 empty] | 9.23 |  | g/ min@Load kgTemperature °C |  |  |  | 172.81 |  | °C | [75 empty] | 33.22 |  | MPa | [6 empty] | 29.71 |  | MPa
PA-Fibre | PAHT-CF15 | BASF | 3D Ultrafuse® PAHT CF15 Fused Fillament, Dry | https://www.matweb.com/search/DataSheet.aspx?MatGUID=5bb9863a0bd24f088c405b47f36e200c | 1996 |  | Please read ourLicense Agreementregarding materials data and ourPrivacy Policy Questions or comments about MatWeb? Please contact us atinfo@matwebcom We appreciate your inputThe contents of this web site the MatWeb logo and MatWeb are Copyright by MatWeb LLC MatWeb is intended for personal noncommercial use The contents results and technical data from this site may not be reproduced either electronically photographically or substantively without permission from MatWeb LLC | [24 empty] | 0.13 |  | J/cm² | 0.29 |  | J/cm² | [6 empty] | 180 |  | °C |  |  |  | 145 |  | °C | 92 |  | °C | 1.232 |  | g/cc | [9 empty] | 4 | 16 | hour | 70 |  | °C | 0.5 |  | % | [18 empty] | 2.715 |  | GPa | 1.8 |  | % | 50.8 |  | MPa | 70 |  | °C | [18 empty] | 4.9 |  | kJ/m² |  |  |  | 2.9 |  | kJ/m² |  |  |  | 51.9904 |  | g/ min@Load kgTemperature °C |  |  |  | 234 |  | °C | 3.532 |  | GPa | [9 empty] | 0.6 |  |  | 260 | 280 | °C | [18 empty] | 30 |  | mm/s | [12 empty] | 100 | 120 | °C |  |  |  | 12 |  | Month | [6 empty] | 15 | 25 | °C | 970000 |  | ohm |  |  |  | 18.2 |  | MPa | [27 empty] | 160000 |  | ohmcm
PA-Fibre | PAHT-CF16 | BASF | 3D Ultrafuse® PAHT CF15 Fused Fillament, Conditioned | https://www.matweb.com/search/DataSheet.aspx?MatGUID=8c38a95d88f34d5b9bcf2e4cdd6cc603 | 1996 |  | Please read ourLicense Agreementregarding materials data and ourPrivacy Policy Questions or comments about MatWeb? Please contact us atinfo@matwebcom We appreciate your inputThe contents of this web site the MatWeb logo and MatWeb are Copyright by MatWeb LLC MatWeb is intended for personal noncommercial use The contents results and technical data from this site may not be reproduced either electronically photographically or substantively without permission from MatWeb LLC | [24 empty] | 0.16 |  | J/cm² | 0.28 |  | J/cm² | [12 empty] | 128 |  | °C | 91 |  | °C | 1.234 |  | g/cc | [9 empty] | 4 | 16 | hour | 70 |  | °C | 0.8 |  | % | [18 empty] | 2.19 |  | GPa | 3.6 |  | % | 56 |  | MPa | [18 empty] | 0.33 |  | J/cm | 5.8 |  | kJ/m² | 1.31 |  | J/cm | 4.1 |  | kJ/m² | [12 empty] | 2.455 |  | GPa | [9 empty] | 0.6 |  |  | 260 | 280 | °C | [18 empty] | 30 |  | mm/s | [12 empty] | 100 | 120 | °C |  |  |  | 12 |  | Month | [6 empty] | 15 | 25 | °C | [6 empty] | 19.1 |  | MPa
ASA | ASA | BASF | 3D Ultrafuse® ASA Fused Fillament | https://www.matweb.com/search/DataSheet.aspx?MatGUID=1ee0e9a38f9a476497fd9e7508cd0ee4 | 1996 |  | Please read ourLicense Agreementregarding materials data and ourPrivacy Policy Questions or comments about MatWeb? Please contact us atinfo@matwebcom We appreciate your inputThe contents of this web site the MatWeb logo and MatWeb are Copyright by MatWeb LLC MatWeb is intended for personal noncommercial use The contents results and technical data from this site may not be reproduced either electronically photographically or substantively without permission from MatWeb LLC | [24 empty] | 0.27 |  | J/cm² | 0.51 |  | J/cm² | [12 empty] | 101 |  | °C | 92 |  | °C | 1.069 |  | g/cc | [9 empty] | 4 | 16 | hour | 60 |  | °C | 1 |  | % | [18 empty] | 1.041 |  | GPa | 2.9 |  | % | 19.9 |  | MPa | 112 |  | °C | [18 empty] | 1.9 |  | kJ/m² |  |  |  | 6.8 |  | kJ/m² |  |  |  | 4.1691 |  | g/ min@Load kgTemperature °C | [6 empty] | 1.4 |  | GPa | [9 empty] | 0.4 |  |  | 260 | 280 | °C | [18 empty] | 30 |  | mm/s | [12 empty] | 100 | 120 | °C |  |  |  | 12 |  | Month | [6 empty] | 15 | 25 | °C | [6 empty] | 12 |  | MPa
ASA | ASA | iSQUARED | ASA Rapid Prototyping Polymer | https://www.matweb.com/search/DataSheet.aspx?MatGUID=6c13b105bd2e4558b05e48f7cfd29e97 | 1996 |  | Please read ourLicense Agreementregarding materials data and ourPrivacy Policy Questions or comments about MatWeb? Please contact us atinfo@matwebcom We appreciate your inputThe contents of this web site the MatWeb logo and MatWeb are Copyright by MatWeb LLC MatWeb is intended for personal noncommercial use The contents results and technical data from this site may not be reproduced either electronically photographically or substantively without permission from MatWeb LLC | [21 empty] | 87 |  | µm/m°C | [21 empty] | 98 |  | °C@Thickness mm | [66 empty] | 0.68 |  | J/cm |  |  |  | 3.53 |  | J/cm | [87 empty] | 2.022 |  | GPa | [9 empty] | 33.5 |  | MPa | [18 empty] | 1 | 14 | eeohmcm
ASA | ASA | Mitsubishi | ASA-X 3D Printing Filament | https://www.matweb.com/search/DataSheet.aspx?MatGUID=6198736f82c74ad2ae3b2612caca55fa | 1996 |  | Please read ourLicense Agreementregarding materials data and ourPrivacy Policy Questions or comments about MatWeb? Please contact us atinfo@matwebcom We appreciate your inputThe contents of this web site the MatWeb logo and MatWeb are Copyright by MatWeb LLC MatWeb is intended for personal noncommercial use The contents results and technical data from this site may not be reproduced either electronically photographically or substantively without permission from MatWeb LLC |  |  |  | 80 | 90 | ±°C | [18 empty] | 1.56 |  | J/cm² | [39 empty] | 3.6 |  | % | 16.2 |  | % |  |  |  | 1750 |  | µm | [51 empty] | 13.7 |  | g/ min@Load kgTemperature °C |  |  |  | 195 | 265 | °C | 2.09 |  | GPa | [48 empty] | 230 | 250 | °C | [9 empty] | 1.14 |  | g/cc | 15 | 25 | °C | [12 empty] | 46.4 |  | MPa | 29.8 |  | MPa | [9 empty] | 98 |  | °C
ASA | ASA | Stratasys® | ASA | https://www.matweb.com/search/DataSheet.aspx?MatGUID=95685735b9c14865a3eedbd894ac8dd5 | 1996 |  | Please read ourLicense Agreementregarding materials data and ourPrivacy Policy Questions or comments about MatWeb? Please contact us atinfo@matwebcom We appreciate your inputThe contents of this web site the MatWeb logo and MatWeb are Copyright by MatWeb LLC MatWeb is intended for personal noncommercial use The contents results and technical data from this site may not be reproduced either electronically photographically or substantively without permission from MatWeb LLC | [18 empty] | 65 |  | µm/m°C@Temperature °C | [9 empty] | 2.04 |  | GPa | 75 |  | MPa | [6 empty] | 102 |  | °C | 98 |  | °C |  |  |  | 2.82 |  | @Frequency e Hz |  |  |  | 0.009 |  | @Frequency Hz | [6 empty] | 1.8 |  | % | 2.52 |  | % | [15 empty] | 1.75 |  | GPa | 3.9 |  | % | 50 |  | MPa | 103 |  | °C | [15 empty] | 0.2 |  | J/cm |  |  |  | 0.9 |  | J/cm | [15 empty] | 2 |  | GPa | [60 empty] | 1.08 |  | g/cc | [15 empty] | 33 |  | MPa | 28 |  | MPa | [18 empty] | 6.9 | 14 | eohmcm
ASA | ASA | Zortrax | Z-ASA Pro Filament | https://www.matweb.com/search/DataSheet.aspx?MatGUID=d9f70b6607bc44ac8279872b9fad0d7a | 1996 |  | Please read ourLicense Agreementregarding materials data and ourPrivacy Policy Questions or comments about MatWeb? Please contact us atinfo@matwebcom We appreciate your inputThe contents of this web site the MatWeb logo and MatWeb are Copyright by MatWeb LLC MatWeb is intended for personal noncommercial use The contents results and technical data from this site may not be reproduced either electronically photographically or substantively without permission from MatWeb LLC | [48 empty] | 1.176 |  | g/cc | [15 empty] | 2.76 |  | % | 2.64 |  | % | [15 empty] | 1.36 |  | GPa |  |  |  | 45.6 |  | MPa | 80.99 |  | °C | [6 empty] | 68 | [11 empty] | 3.81 |  | kJ/m² | [9 empty] | 74.91 |  | g/ min@Load kgTemperature °C | [81 empty] | 24.21 |  | MPa | [6 empty] | 21.94 |  | MPa
ABS | ABS | BASF | 3D Ultrafuse® ABS Fused Fillament | https://www.matweb.com/search/DataSheet.aspx?MatGUID=31f6d7f1acfc4feeafa3a3e33c57fd58 | 1996 |  | Please read ourLicense Agreementregarding materials data and ourPrivacy Policy Questions or comments about MatWeb? Please contact us atinfo@matwebcom We appreciate your inputThe contents of this web site the MatWeb logo and MatWeb are Copyright by MatWeb LLC MatWeb is intended for personal noncommercial use The contents results and technical data from this site may not be reproduced either electronically photographically or substantively without permission from MatWeb LLC | [24 empty] | 0.28 |  | J/cm² | 0.68 |  | J/cm² | [12 empty] | 96 |  | °C | 91 |  | °C | 1.04 |  | g/cc | [9 empty] | 4 | 16 | hour | 60 |  | °C | 1.8 |  | % | [18 empty] | 1.586 |  | GPa | 3.1 |  | % | 38.59 |  | MPa | 104 |  | °C | [18 empty] | 3.5 |  | kJ/m² |  |  |  | 7.2 |  | kJ/m² |  |  |  | 25.168 |  | g/ min@Load kgTemperature °C | [6 empty] | 1.608 |  | GPa | [9 empty] | 0.4 |  |  | 240 | 260 | °C | [18 empty] | 40 |  | mm/s | [12 empty] | 90 | 110 | °C |  |  |  | 12 |  | Month | [6 empty] | 15 | 25 | °C | [6 empty] | 21.3 |  | MPa
ABS | ABS | BASF | 3D Ultrafuse® ABS Fusion+ Fused Fillament | https://www.matweb.com/search/DataSheet.aspx?MatGUID=936cc7f109304c7a8d7bb2c0ce66fae6 | 1996 |  | Please read ourLicense Agreementregarding materials data and ourPrivacy Policy Questions or comments about MatWeb? Please contact us atinfo@matwebcom We appreciate your inputThe contents of this web site the MatWeb logo and MatWeb are Copyright by MatWeb LLC MatWeb is intended for personal noncommercial use The contents results and technical data from this site may not be reproduced either electronically photographically or substantively without permission from MatWeb LLC | [24 empty] | 0.25 |  | J/cm² | 0.69 |  | J/cm² | [12 empty] | 91 |  | °C | 71 |  | °C | 1.075 |  | g/cc | [9 empty] | 4 | 16 | hour | 60 |  | °C | 2.1 |  | % | [18 empty] | 0.878 |  | GPa | 2.7 |  | % | 23.1 |  | MPa | 114 |  | °C | [18 empty] | 2.2 |  | kJ/m² |  |  |  | 6.6 |  | kJ/m² |  |  |  | 10.75 |  | g/ min@Load kgTemperature °C | [6 empty] | 1.106 |  | GPa | [9 empty] | 0.4 |  |  | 240 | 260 | °C | [18 empty] | 40 |  | mm/s | [12 empty] | 100 | 120 | °C |  |  |  | 12 |  | Month | [6 empty] | 15 | 25 | °C | [6 empty] | 17.9 |  | MPa
ABS | ABS | Clariant | Acrylonitrile Butadiene Styrene, White 3D Printer Filament | https://www.matweb.com/search/DataSheet.aspx?MatGUID=d1af89f63d764482b91bfb2dcde727c1 | 1996 |  | Please read ourLicense Agreementregarding materials data and ourPrivacy Policy Questions or comments about MatWeb? Please contact us atinfo@matwebcom We appreciate your inputThe contents of this web site the MatWeb logo and MatWeb are Copyright by MatWeb LLC MatWeb is intended for personal noncommercial use The contents results and technical data from this site may not be reproduced either electronically photographically or substantively without permission from MatWeb LLC | [6 empty] | 110 |  | ideally heated up to °C and ideally in an enclosed chamber to minimize warping | [33 empty] | 83 |  | °C | 73 | 78 | °C | 1.077 |  | g/cc | [15 empty] | 14 |  | % | [18 empty] | 2.35 |  | GPa |  |  |  | 66 |  | MPa | [21 empty] | 84 |  | kJ/m² | [9 empty] | 3.7 |  | g/ min@Load kgTemperature °C | [6 empty] | 2.455 |  | GPa | [24 empty] | 30 |  | mm/s | [21 empty] | 230 | 240 | °C | [27 empty] | 43 |  | MPa | 43 |  | MPa | [15 empty] | 5.28 | 3 | cm
ABS | ABS | Clariant | Acrylonitrile Butadiene Styrene Black 3D Printer Filament | https://www.matweb.com/search/DataSheet.aspx?MatGUID=b1b22eb3287d43328b1ce61ba987a023 | 1996 |  | Please read ourLicense Agreementregarding materials data and ourPrivacy Policy Questions or comments about MatWeb? Please contact us atinfo@matwebcom We appreciate your inputThe contents of this web site the MatWeb logo and MatWeb are Copyright by MatWeb LLC MatWeb is intended for personal noncommercial use The contents results and technical data from this site may not be reproduced either electronically photographically or substantively without permission from MatWeb LLC | [6 empty] | 110 |  | ideally heated up to °C and ideally in an enclosed chamber to minimize warping | [33 empty] | 83 |  | °C | 72 | 79 | °C | 1.049 |  | g/cc | [15 empty] | 6 |  | % | [48 empty] | 64 |  | kJ/m² | [9 empty] | 3.7 |  | g/ min@Load kgTemperature °C | [6 empty] | 2.34 |  | GPa | [24 empty] | 30 |  | mm/s | [21 empty] | 230 | 240 | °C | [27 empty] | 41 |  | MPa | 41 | 44 | MPa | [15 empty] | 5.6 | 3 | cm
ABS | ABS | Clariant | Acrylonitrile Butadiene Styrene Red 3D Printer Filament | https://www.matweb.com/search/DataSheet.aspx?MatGUID=68d7bc7ae5ff4bfebd8d50b0c523b1d4 | 1996 |  | Please read ourLicense Agreementregarding materials data and ourPrivacy Policy Questions or comments about MatWeb? Please contact us atinfo@matwebcom We appreciate your inputThe contents of this web site the MatWeb logo and MatWeb are Copyright by MatWeb LLC MatWeb is intended for personal noncommercial use The contents results and technical data from this site may not be reproduced either electronically photographically or substantively without permission from MatWeb LLC | [6 empty] | 110 |  | ideally heated up to °C and ideally in an enclosed chamber to minimize warping | [33 empty] | 83 |  | °C | 73 |  | °C | 1.05 |  | g/cc | [15 empty] | 10 |  | % | [18 empty] | 2.4 |  | GPa |  |  |  | 65 |  | MPa | [21 empty] | 17 |  | kJ/m² | [9 empty] | 3.9 |  | g/ min@Load kgTemperature °C | [6 empty] | 1.87 |  | GPa | [24 empty] | 30 |  | mm/s | [21 empty] | 230 | 240 | °C | [27 empty] | 42 |  | MPa | 19 |  | MPa | [15 empty] | 4.79 | 3 | cm
ABS | ABS | Clariant | Natural Color Acrylonitrile Butadiene Styrene 3D Printer Filament | https://www.matweb.com/search/DataSheet.aspx?MatGUID=ff981db03d8644bbb47b1141397bd6bf | 1996 |  | Please read ourLicense Agreementregarding materials data and ourPrivacy Policy Questions or comments about MatWeb? Please contact us atinfo@matwebcom We appreciate your inputThe contents of this web site the MatWeb logo and MatWeb are Copyright by MatWeb LLC MatWeb is intended for personal noncommercial use The contents results and technical data from this site may not be reproduced either electronically photographically or substantively without permission from MatWeb LLC | [6 empty] | 110 |  | ideally heated up to °C and ideally in an enclosed chamber to minimize warping | [33 empty] | 83 |  | °C | 74 | 80 | °C | 1.04 |  | g/cc | [15 empty] | 23 |  | % | [18 empty] | 1.65 |  | GPa |  |  |  | 30 |  | MPa | 55 | 60 | °C | [24 empty] | 89 |  | kJ/m² |  |  |  | 3.5 |  | g/ min@Load kgTemperature °C |  |  |  | 173 |  | °C | 2.378 |  | GPa | [24 empty] | 30 |  | mm/s | [21 empty] | 230 | 240 | °C | [27 empty] | 39 |  | MPa | 45 |  | MPa
ABS | ABS | Versalis | Impressio® ABS B 10 3D Printing Filament Grade ABS Polymer | https://www.matweb.com/search/DataSheet.aspx?MatGUID=30064c5d8a7e44ea97ceee0d4ea83f98 | 1996 |  | Please read ourLicense Agreementregarding materials data and ourPrivacy Policy Questions or comments about MatWeb? Please contact us atinfo@matwebcom We appreciate your inputThe contents of this web site the MatWeb logo and MatWeb are Copyright by MatWeb LLC MatWeb is intended for personal noncommercial use The contents results and technical data from this site may not be reproduced either electronically photographically or substantively without permission from MatWeb LLC | [18 empty] | 90 |  | µm/m°C |  |  |  | 1.4 |  | J/cm² | [21 empty] | 1.04 |  | g/cc | 3.1 |  | @Frequency Hz | 30 |  | kV/mm | 0.015 |  | @Frequency Hz | [9 empty] | 2.8 |  | % | [12 empty] | 1.5 |  | HB@Thickness mm | [12 empty] | 650 |  | °C@Thickness mm | 109 | [14 empty] | 14 |  | kJ/m²@Thickness mmTemperature °C | [9 empty] | 25 |  | g/ min@Load kgTemperature °C | [57 empty] | 210 | 240 | °C | [15 empty] | 1 | 15 | eohm | 2.35 |  | GPa | [6 empty] | 47 |  | MPa |  |  |  | 0.17 |  | W/mK | 1750 | 2850 | microns |  |  |  | 98 |  | °C@Load kg | [6 empty] | 1 | 16 | eohmcm | 0.3 |  | %@Temperature °CTime sec
ABS | ABS | Versalis | Impressio® ABS C02 3D Printing Filament Grade ABS Polymer | https://www.matweb.com/search/DataSheet.aspx?MatGUID=1cff41b41f37407c89a6cc92873cca8e | 1996 |  | Please read ourLicense Agreementregarding materials data and ourPrivacy Policy Questions or comments about MatWeb? Please contact us atinfo@matwebcom We appreciate your inputThe contents of this web site the MatWeb logo and MatWeb are Copyright by MatWeb LLC MatWeb is intended for personal noncommercial use The contents results and technical data from this site may not be reproduced either electronically photographically or substantively without permission from MatWeb LLC | [18 empty] | 90 |  | µm/m°C |  |  |  | 1.8 |  | J/cm² | [18 empty] | 96 |  | °C | 1.04 |  | g/cc | [33 empty] | 1.5 |  | HB@Thickness mm | [12 empty] | 650 |  | °C@Thickness mm | 110 | [14 empty] | 9 |  | kJ/m²@Thickness mmTemperature °C | [69 empty] | 210 | 240 | °C | [18 empty] | 1.9 |  | GPa | [12 empty] | 0.17 |  | W/mK | 1750 | 2850 | microns |  |  |  | 103 |  | °C@Load kg | [9 empty] | 0.3 |  | %@Temperature °CTime sec
ABS | ABS | Mitsubishi | ABS 3D Printing Filament | https://www.matweb.com/search/DataSheet.aspx?MatGUID=32e52fdb982d4274a6a9effb5d52bac4 | 1996 |  | Please read ourLicense Agreementregarding materials data and ourPrivacy Policy Questions or comments about MatWeb? Please contact us atinfo@matwebcom We appreciate your inputThe contents of this web site the MatWeb logo and MatWeb are Copyright by MatWeb LLC MatWeb is intended for personal noncommercial use The contents results and technical data from this site may not be reproduced either electronically photographically or substantively without permission from MatWeb LLC |  |  |  | 90 | [20 empty] | 2.2 |  | J/cm² | [39 empty] | 2 |  | % | 2 |  | % |  |  |  | 1750 |  | µm | [51 empty] | 20 |  | g/ min@Load kgTemperature °C |  |  |  | 235 | 255 | °C | 1.8 |  | GPa | [48 empty] | 235 | 255 | °C | [9 empty] | 1.04 |  | g/cc | 15 | 25 | °C | [12 empty] | 26 |  | MPa | 26 |  | MPa | [9 empty] | 96 |  | °C
ABS | ABS | Mitsubishi | ABS-X 3D Printing Filament | https://www.matweb.com/search/DataSheet.aspx?MatGUID=f4de96e17552484c859669c3ca285b28 | 1996 |  | Please read ourLicense Agreementregarding materials data and ourPrivacy Policy Questions or comments about MatWeb? Please contact us atinfo@matwebcom We appreciate your inputThe contents of this web site the MatWeb logo and MatWeb are Copyright by MatWeb LLC MatWeb is intended for personal noncommercial use The contents results and technical data from this site may not be reproduced either electronically photographically or substantively without permission from MatWeb LLC |  |  |  | 100 | [20 empty] | 35.8 |  | J/cm² | [39 empty] | 10 |  | % | 2.9 |  | % |  |  |  | 1750 |  | µm | [51 empty] | 41 |  | g/ min@Load kgTemperature °C |  |  |  | 200 | 270 | °C | 1.98 |  | GPa | [48 empty] | 235 | 255 | °C | [9 empty] | 1.1 |  | g/cc | 15 | 25 | °C | [12 empty] | 40 |  | MPa | 25.5 |  | MPa | [9 empty] | 76 |  | °C
ABS | ABS | Mitsubishi | M-ABS 3D Printing Filament | https://www.matweb.com/search/DataSheet.aspx?MatGUID=898fc23afbac488a9de5ee5e5ccbc740 | 1996 |  | Please read ourLicense Agreementregarding materials data and ourPrivacy Policy Questions or comments about MatWeb? Please contact us atinfo@matwebcom We appreciate your inputThe contents of this web site the MatWeb logo and MatWeb are Copyright by MatWeb LLC MatWeb is intended for personal noncommercial use The contents results and technical data from this site may not be reproduced either electronically photographically or substantively without permission from MatWeb LLC |  |  |  | 90 | [62 empty] | 4.9 |  | % | 45 |  | % |  |  |  | 1750 |  | µm | [9 empty] | 1.8 |  | GPa |  |  |  | 59 |  | MPa | [21 empty] | 22 |  | kJ/m² | [6 empty] | 69 |  | °C | 11 |  | g/ min@Load kgTemperature °C |  |  |  | 210 | 240 | °C | [51 empty] | 240 | 260 | °C | [9 empty] | 1.06 |  | g/cc | 15 | 25 | °C |  |  |  | 1.78 |  | GPa | [6 empty] | 38 |  | MPa | 28 |  | MPa | [6 empty] | 90 |  | %
ABS | ABS | Polymaker | PolyLite™ ABS 3D Printing Filament | https://www.matweb.com/search/DataSheet.aspx?MatGUID=717b013d340d49569261a8208b3116db | 1996 |  | Please read ourLicense Agreementregarding materials data and ourPrivacy Policy Questions or comments about MatWeb? Please contact us atinfo@matwebcom We appreciate your inputThe contents of this web site the MatWeb logo and MatWeb are Copyright by MatWeb LLC MatWeb is intended for personal noncommercial use The contents results and technical data from this site may not be reproduced either electronically photographically or substantively without permission from MatWeb LLC | [12 empty] | 90 | 100 | [10 empty] | 1.05 |  | J/cm² | [9 empty] | 113.5 |  | °C | 380 |  | °C | 99.2 |  | °C | 98.2 |  | °C | 1.12 |  | g/cc | [15 empty] | 2.4 |  | % | [18 empty] | 2.844 |  | GPa |  |  |  | 72.8 |  | MPa | 101.1 |  | °C | [6 empty] | 72 | [23 empty] | 9 |  | g/ min@Load kgTemperature °C | [6 empty] | 1.835 |  | GPa |  |  |  | 0.35 |  | %@Temperature °C | [6 empty] | 245 | 264 | °C | [30 empty] | 30 | 50 | [25 empty] | 25.4 |  | MPa | [18 empty] | 103.9 |  | °C
ABS | ABS | Stratasys® | ABS-M30 | https://www.matweb.com/search/DataSheet.aspx?MatGUID=a6ab0369e78348cfbf5da02b969b82b6 | 1996 |  | Please read ourLicense Agreementregarding materials data and ourPrivacy Policy Questions or comments about MatWeb? Please contact us atinfo@matwebcom We appreciate your inputThe contents of this web site the MatWeb logo and MatWeb are Copyright by MatWeb LLC MatWeb is intended for personal noncommercial use The contents results and technical data from this site may not be reproduced either electronically photographically or substantively without permission from MatWeb LLC | [18 empty] | 60 |  | µm/m°C@Temperature °C | [9 empty] | 2.16 |  | GPa | 90 |  | MPa | [6 empty] | 104 |  | °C | 100 |  | °C |  |  |  | 2.49 |  | @Frequency e Hz |  |  |  | 0.003 |  | @Frequency Hz | [6 empty] | 1.8 |  | % | 1.7 |  | % | [15 empty] | 1.96 |  | GPa | 3.4 |  | % | 50 |  | MPa | 105 |  | °C | [15 empty] | 0.3 |  | J/cm |  |  |  | 1 |  | J/cm | [15 empty] | 2.3 |  | GPa | [60 empty] | 1.05 |  | g/cc | [15 empty] | 30 |  | MPa | 25 |  | MPa | [18 empty] | 6.78 | 14 | eohmcm
ABS | ABS | Ultimaker | ABS Filament | https://www.matweb.com/search/DataSheet.aspx?MatGUID=3bf38b65d8234f2f82379c32e06f9047 | 1996 |  | Please read ourLicense Agreementregarding materials data and ourPrivacy Policy Questions or comments about MatWeb? Please contact us atinfo@matwebcom We appreciate your inputThe contents of this web site the MatWeb logo and MatWeb are Copyright by MatWeb LLC MatWeb is intended for personal noncommercial use The contents results and technical data from this site may not be reproduced either electronically photographically or substantively without permission from MatWeb LLC | [48 empty] | 1.18 |  | g/cc | 2.69 |  | @Frequency e Hz |  |  |  | 0.012 |  | @Frequency e Hz | [6 empty] | 4.8 |  | % | 3.5 |  | % |  |  |  | 2750 | 2950 | µm | [9 empty] | 2.07 |  | GPa |  |  |  | 70.5 |  | MPa | [9 empty] | 76 | [11 empty] | 10.5 |  | kJ/m² | [9 empty] | 41 |  | g/ min@Load kgTemperature °C |  |  |  | 225 | 245 | °C | [72 empty] | 1.6185 |  | GPa | [6 empty] | 39 |  | MPa | 33.9 |  | MPa | [9 empty] | 97 |  | °C
ABS | ABS | Zortrax | Z-ABS 2 Filament | https://www.matweb.com/search/DataSheet.aspx?MatGUID=607c5f9273b64c08a384155767766bda | 1996 |  | Please read ourLicense Agreementregarding materials data and ourPrivacy Policy Questions or comments about MatWeb? Please contact us atinfo@matwebcom We appreciate your inputThe contents of this web site the MatWeb logo and MatWeb are Copyright by MatWeb LLC MatWeb is intended for personal noncommercial use The contents results and technical data from this site may not be reproduced either electronically photographically or substantively without permission from MatWeb LLC | [45 empty] | 100 |  | °C | 1.05 |  | g/cc | [15 empty] | 2.5 |  | %@Thickness mm | [48 empty] | 9 |  | kJ/m² |  |  |  | 19 |  | kJ/m² |  |  |  | 15 |  | g/ min@Load kgTemperature °C | [78 empty] | 2.3 |  | GPa | [6 empty] | 45 |  | MPa | [12 empty] | 97 |  | °C@Load kg
ABS | ABS | Zortrax | Z-ABS Filament | https://www.matweb.com/search/DataSheet.aspx?MatGUID=df9ce6740bc241fdabc169ceeabf0510 | 1996 |  | Please read ourLicense Agreementregarding materials data and ourPrivacy Policy Questions or comments about MatWeb? Please contact us atinfo@matwebcom We appreciate your inputThe contents of this web site the MatWeb logo and MatWeb are Copyright by MatWeb LLC MatWeb is intended for personal noncommercial use The contents results and technical data from this site may not be reproduced either electronically photographically or substantively without permission from MatWeb LLC | [48 empty] | 1.195 |  | g/cc | [15 empty] | 11.08 |  | % | 4.52 |  | % | [15 empty] | 1.08 |  | GPa |  |  |  | 46.3 |  | MPa | 107.89 |  | °C | [6 empty] | 69.2 | [11 empty] | 8.93 |  | kJ/m² | [9 empty] | 11.75 |  | g/ min@Load kgTemperature °C | [81 empty] | 30.46 |  | MPa | [6 empty] | 25.89 |  | MPa
PCTG | PCTG | Essentium | PCTG Additive Manufacturing Filament | https://www.matweb.com/search/DataSheet.aspx?MatGUID=91ffa3d73fe24855ba747dab68287dd8 | 1996 |  | Please read ourLicense Agreementregarding materials data and ourPrivacy Policy Questions or comments about MatWeb? Please contact us atinfo@matwebcom We appreciate your inputThe contents of this web site the MatWeb logo and MatWeb are Copyright by MatWeb LLC MatWeb is intended for personal noncommercial use The contents results and technical data from this site may not be reproduced either electronically photographically or substantively without permission from MatWeb LLC | [9 empty] | 23 | 60 | [31 empty] | 70 |  | °C | 62 |  | °C | 1.23 |  | g/cc | [36 empty] | 1.264 |  | GPa |  |  |  | 53 |  | MPa | 76 |  | °C | [15 empty] | 0.25 |  | J/cm | [18 empty] | 202 |  | °C | [15 empty] | 275 |  | °C | [6 empty] | 100 |  | Infill: %; mm/s layer height: mm extrusion multiplier: nozzle diameter: mm |  |  |  | 30 | 70 | [19 empty] | 210 | 260 | °C | [18 empty] | 1.426 |  | GPa | 27 |  | MPa
PCTG | PCTG | Essentium | PCTG-Z Additive Manufacturing Filament | https://www.matweb.com/search/DataSheet.aspx?MatGUID=a1554203c4b24f54955f52db31e9bf69 | 1996 |  | Please read ourLicense Agreementregarding materials data and ourPrivacy Policy Questions or comments about MatWeb? Please contact us atinfo@matwebcom We appreciate your inputThe contents of this web site the MatWeb logo and MatWeb are Copyright by MatWeb LLC MatWeb is intended for personal noncommercial use The contents results and technical data from this site may not be reproduced either electronically photographically or substantively without permission from MatWeb LLC | [42 empty] | 76 |  | °C | 64 |  | °C | 1.23 |  | g/cc | [15 empty] | 2.2 |  | % | [18 empty] | 1.42 |  | GPa |  |  |  | 37.2 |  | MPa | 76 |  | °C | [18 empty] | 2.1 |  | kJ/m² | [15 empty] | 202 |  | °C | 1.61 |  | GPa | [72 empty] | 33 |  | MPa
PEI | 9085 | BASF | 3D Ultrafuse® PEI 9085 Fused Fillament | https://www.matweb.com/search/DataSheet.aspx?MatGUID=ddc926755ae441eda4e4dc57960c746d | 1996 |  | Please read ourLicense Agreementregarding materials data and ourPrivacy Policy Questions or comments about MatWeb? Please contact us atinfo@matwebcom We appreciate your inputThe contents of this web site the MatWeb logo and MatWeb are Copyright by MatWeb LLC MatWeb is intended for personal noncommercial use The contents results and technical data from this site may not be reproduced either electronically photographically or substantively without permission from MatWeb LLC | [15 empty] | 160 | 180 | – °C | [27 empty] | 175 |  | °C | 1.275 |  | g/cc | [9 empty] | 4.00 | 16.0 | hour | 60.0 |  | °C | 2.3 |  | % | [18 empty] | 2.07 |  | GPa | [6 empty] | 180 |  | °C | [39 empty] | 2.176 |  | GPa | [9 empty] | 0.6 |  | #NAME? | 340 | 360.0 | °C | [18 empty] | 25 |  | mm/s | [12 empty] | 160 | 190.0 | °C |  |  |  | 12.0 |  | Month | [6 empty] | 15.0 | 25.0 | °C | [6 empty] | 45.0 |  | MPa | [27 empty] | 1.07 | +15 | eohmcm
PEI | 9086 | Ensinger | TECAFIL PEI 9085 natura l- 1,75 mm - Filament Polyetherimide | https://www.matweb.com/search/DataSheet.aspx?MatGUID=159e385bf62b49f295587a83408ce38d | 1996 |  | Please read ourLicense Agreementregarding materials data and ourPrivacy Policy Questions or comments about MatWeb? Please contact us atinfo@matwebcom We appreciate your inputThe contents of this web site the MatWeb logo and MatWeb are Copyright by MatWeb LLC MatWeb is intended for personal noncommercial use The contents results and technical data from this site may not be reproduced either electronically photographically or substantively without permission from MatWeb LLC | [45 empty] | 153 |  | °C | 1.34 |  | g/cc | [9 empty] | 8.00 |  | hour | 120 |  | °C | 2.6 |  | % |  |  |  | 0 | [8 empty] | 1.5 |  | mm | -0 |  | V | 2.12 |  | GPa | 4.1 |  | % | 91.0 |  | MPa | 180 |  | °C | [27 empty] | 150 |  | °C | 8.9 |  | g/ min@Load kgTemperature °C | 410 |  | °C |  |  |  | 2.45 |  | GPa | 0.390 |  | % | [9 empty] | 360 | 390.0 | °C | [18 empty] | 20 |  | mm/s | [12 empty] | 150 | 170.0 | °C | [21 empty] | 49.0 |  | MPa
PEI | 9087 | GEHR | Plastics Ultem® 9085 FILAMENT (PEI) Filament for 3D printing | https://www.matweb.com/search/DataSheet.aspx?MatGUID=e6371d4cb3e94fb28f7273bafac2735a | 1996 |  | Please read ourLicense Agreementregarding materials data and ourPrivacy Policy Questions or comments about MatWeb? Please contact us atinfo@matwebcom We appreciate your inputThe contents of this web site the MatWeb logo and MatWeb are Copyright by MatWeb LLC MatWeb is intended for personal noncommercial use The contents results and technical data from this site may not be reproduced either electronically photographically or substantively without permission from MatWeb LLC | 115 |  | MPa | [15 empty] | 65.0 |  | µm/m°C |  |  |  | 1.00 |  | J/cm² | [15 empty] | 169 |  | °C | [15 empty] | 8.00 |  | hour | 120 |  | °C | 70.0 |  | % | 6.70 |  | % | 30 | 35.0 | % | [18 empty] | 129 |  | MPa | 180 |  | °C | [27 empty] | 170 |  | °C | [6 empty] | 330 | 350.0 | °C | 2439 |  | GPa | 0.100 |  | % | [9 empty] | 360 |  | °C | 0.4 |  | mm | [15 empty] | 45 |  | mm/s | [6 empty] | 90 |  | °C | [15 empty] | 1.28 |  | g/cc | [15 empty] | 94.0 |  | MPa | [12 empty] | 175 |  | °C | [9 empty] | 0.150 |  | %